## Sheet1
Wavelength/nm | EQE/%
402.14874 | 79.88506
415.76743 | 80.26814
429.66482 | 81.69033
443.08014 | 83.28809
458.92391 | 83.80061
471.28167 | 84.28409
485.38244 | 84.9066
500.16866 | 85.37866
514.26943 | 85.28529
528.37019 | 85.58876
542.47096 | 85.75216
557.29279 | 84.84812
570.67249 | 84.46825
584.77326 | 84.49159
598.87403 | 84.51494
612.2194 | 84.74504
627.07556 | 84.49159
641.17633 | 84.49159
655.2771 | 84.42156
669.37787 | 84.30484
683.96824 | 83.82759
698.26485 | 83.28809
710.5051 | 82.62408
725.78093 | 82.02648
739.8817 | 81.69033
754.27624 | 81.44132
766.88147 | 80.79052
780.98223 | 79.10976
795.56371 | 77.59878
811.4431 | 76.70407
823.44477 | 75.27287
834.18058 | 74.03352
844.46239 | 73.09977
856.96843 | 70.65866
869.11203 | 68.90635
876.67873 | 66.99923
887.84184 | 65.88465
894.42932 | 63.47925
906.31143 | 62.09581
916.38165 | 59.07645
926.71687 | 56.35441
938.04784 | 52.75722
948.74932 | 50.46137
956.92135 | 47.76385
968.01197 | 44.21431
978.71345 | 41.28981
986.88548 | 38.10938
996.92694 | 35.66652