## Sheet1
Wavelength/nm | EQE/%
1800 | 5.12053e-06
1780 | 4.16613e-06
1760 | 4.04959e-06
1740 | 4.25271e-06
1720 | 5.20707e-06
1700 | 9.36453e-06
1680 | 1.36316e-05
1660 | 1.88335e-05
1640 | 2.36438e-05
1620 | 2.78952e-05
1600 | 3.18976e-05
1580 | 3.4983e-05
1560 | 3.86391e-05
1540 | 4.13593e-05
1520 | 4.5786e-05
1500 | 5.03722e-05
1450 | 5.68627e-05
1400 | 6.66816e-05
1350 | 0.000107717
1340 | 0.000145866
1320 | 0.000292021
1300 | 0.00071963
1280 | 0.00181
1260 | 0.00646
1240 | 0.03486
1220 | 0.1047
1200 | 0.29801
1180 | 1.57147
1160 | 7.31827
1140 | 16.36315
1120 | 27.09094
1100 | 38.36633
1080 | 49.18452
1070 | 54.95799
1060 | 60.43225
1050 | 67.54256
1040 | 72.80585
1030 | 77.3068
1020 | 80.70093
1010 | 83.10741
1000 | 85.6072
990 | 86.84062
980 | 87.52174
970 | 89.38587
960 | 90.543
950 | 90.66638
940 | 91.18043
930 | 91.43001
920 | 90.8928
910 | 91.77593
900 | 92.32175
890 | 92.87902
880 | 93.64007
870 | 94.12251
860 | 95.01279
850 | 95.41446
840 | 95.89611
830 | 96.19931
820 | 96.30202
810 | 96.94928
800 | 96.97985
790 | 96.40572
780 | 96.40351
770 | 96.26446
760 | 96.3438
750 | 96.2783
740 | 95.87599
730 | 96.13879
720 | 95.90228
710 | 96.16032
700 | 96.0353
690 | 96.39713
680 | 96.49815
670 | 96.63409
660 | 97.13692
650 | 97.64103
640 | 98.1183
630 | 98.51726
620 | 99.05768
610 | 99.97801
600 | 92.67072
590 | 92.35716
580 | 92.01484
570 | 91.43019
560 | 91.80999
550 | 91.93563
540 | 91.45374
530 | 91.24079
520 | 90.6078
510 | 90.10909
500 | 89.30126
490 | 89.24756
480 | 88.89011
470 | 88.0228
460 | 86.89938
450 | 85.74637
440 | 85.09789
430 | 83.63367
420 | 83.16512
410 | 80.74039
400 | 76.55766
390 | 69.51521
380 | 52.68873
370 | 27.77824
360 | 5.66875
350 | 1.05078
340 | 1.14306
330 | 3.25464
320 | 8.85708
310 | 4.48618
300 | 8.64199