## Sheet1
Wavelength/nm | EQE
300 | 0.02587
310 | 0.05045
320 | 0.0676
330 | 0.13373
340 | 0.15403
350 | 0.17288
360 | 0.19613
370 | 0.22517
380 | 0.25137
390 | 0.27029
400 | 0.28066
410 | 0.28741
420 | 0.29023
430 | 0.28482
440 | 0.28676
450 | 0.29184
460 | 0.30306
470 | 0.31827
480 | 0.33631
490 | 0.36172
500 | 0.39057
510 | 0.41517
520 | 0.43398
530 | 0.44889
540 | 0.45652
550 | 0.4612
560 | 0.46269
570 | 0.46413
580 | 0.46286
590 | 0.46263
600 | 0.46006
610 | 0.45911
620 | 0.45895
630 | 0.46107
640 | 0.4673
650 | 0.47222
660 | 0.48096
670 | 0.48486
680 | 0.49009
690 | 0.48939
700 | 0.4855
710 | 0.47641
720 | 0.46067
730 | 0.43745
740 | 0.40318
750 | 0.35479
760 | 0.28448
770 | 0.19905
780 | 0.11818
790 | 0.05928
800 | 0.02671
810 | 0.01145
820 | 0.00493
830 | 0.00226
840 | 0.0011
850 | 0.000558523
860 | 0.000286735
870 | 0.000147671
880 | 7.63369e-05
890 | 3.99737e-05
900 | 2.12928e-05
910 | 1.19736e-05
920 | 7.32642e-06
930 | 4.9745e-06
940 | 3.63652e-06
950 | 2.85861e-06
960 | 2.43318e-06
970 | 2.10511e-06
980 | 1.86678e-06
990 | 1.70919e-06
1000 | 1.5953e-06
1010 | 1.47419e-06
1020 | 1.36308e-06
1030 | 1.26165e-06
1040 | 1.17035e-06
1050 | 1.08943e-06
1060 | 1.01552e-06
1070 | 9.43261e-07
1080 | 8.76008e-07
1090 | 8.11712e-07
1100 | 7.48544e-07
1110 | 6.87601e-07
1120 | 6.30356e-07
1130 | 5.75714e-07
1140 | 5.26062e-07
1150 | 4.78341e-07
1160 | 4.37942e-07
1170 | 3.98732e-07
1180 | 3.61788e-07
1190 | 3.29239e-07
1200 | 3.00469e-07
1210 | 2.73774e-07
1220 | 2.46066e-07
1230 | 2.22229e-07
1240 | 2.01238e-07
1250 | 1.81317e-07
1260 | 1.64284e-07
1270 | 1.55105e-07
1280 | 1.36679e-07
1290 | 1.24157e-07
1300 | 1.13017e-07
1310 | 1.02231e-07
1320 | 9.17829e-08
1330 | 8.23877e-08
1340 | 7.41461e-08
1350 | 6.80357e-08
1360 | 6.1422e-08
1370 | 5.46418e-08
1380 | 4.86595e-08
1390 | 4.37318e-08
1400 | 3.95983e-08
1410 | 3.4996e-08
1420 | 3.13252e-08
1430 | 2.74932e-08
1440 | 2.53533e-08
1450 | 2.15554e-08
1460 | 2.0245e-08
1470 | 1.77364e-08
1480 | 1.5498e-08
1490 | 1.53216e-08
1500 | 1.31947e-08
1510 | 1.13089e-08
1520 | 1.00132e-08
1530 | 8.82539e-09
1540 | 8.23768e-09
1550 | 7.06419e-09
1560 | 6.17286e-09
1570 | 5.12502e-09
1580 | 5.24131e-09
1590 | 4.01262e-09
1600 | 3.57529e-09
1650 | 2.04165e-09
1700 | 1.1749e-09