## Sheet1
Wavelength/nm | EQE/%
302.32467 | 1.96356
307.15627 | 3.50418
311.0347 | 4.94753
314.36035 | 7.53516
318.1611 | 10.95098
321.48675 | 14.00682
324.8124 | 16.57208
326.67392 | 18.9526
328.61314 | 21.34352
329.56332 | 22.84045
330.83024 | 25.24176
332.61109 | 28.0329
334.40927 | 30.05375
336.88693 | 32.28978
339.04576 | 34.34026
340.6294 | 36.59344
343.75672 | 38.60493
347.61573 | 41.46575
359.01908 | 43.25567
368.83767 | 42.27135
375.11285 | 41.23273
381.60392 | 40.84877
387.78013 | 41.89975
392.82836 | 43.66926
397.6402 | 45.43682
401.69676 | 47.62546
406.11154 | 50.04237
409.30549 | 52.64219
412.96005 | 55.1553
417.50152 | 57.89966
420.46293 | 60.41168
423.31348 | 62.5947
426.16404 | 64.82449
428.30196 | 66.85002
431.30594 | 69.04359
434.38315 | 71.33143
437.93339 | 73.39353
441.47408 | 76.372
446.35399 | 77.96936
451.69804 | 79.72092
459.9533 | 80.84061
468.29043 | 81.25451
478.74248 | 81.67127
489.19452 | 82.31766
499.80493 | 83.00588
510.0986 | 84.18031
520.55065 | 85.286
531.00269 | 86.40869
541.45473 | 87.28473
551.90677 | 87.8801
562.35882 | 88.27134
572.81086 | 88.38191
583.2629 | 88.10974
593.71494 | 87.76102
604.16699 | 87.27623
616.5194 | 86.2556
626.97144 | 85.09888
637.42349 | 83.80325
647.87553 | 83.12751
656.14035 | 83.19226
669.07967 | 83.40846
679.59711 | 84.00563
689.6837 | 85.06486
700.13574 | 85.34553
710.58778 | 85.27749
721.03983 | 85.1244
731.49187 | 84.90326
741.94391 | 84.45248
752.39595 | 83.96768
762.848 | 83.44886
773.30004 | 82.862
783.75208 | 82.24962
794.20412 | 81.79034
804.65617 | 81.19497
815.10821 | 80.51455
825.56025 | 79.7908
837.71322 | 78.44104
846.28446 | 76.47023
853.91592 | 73.90947
860.07413 | 71.33215
863.75941 | 68.92284
867.36842 | 66.8009
871.16916 | 64.46195
874.49481 | 62.25945
877.34537 | 60.18559
880.19593 | 58.1585
882.57139 | 56.24057
885.82917 | 54.02191
888.7476 | 51.59387
890.80633 | 49.15097
893.65689 | 46.47937
896.14547 | 44.0246
898.24946 | 41.89504
900.14983 | 39.88355
902.0502 | 37.89656
903.95057 | 35.98531
905.78307 | 33.89363
908.54313 | 31.44776
911.74209 | 28.5194
914.56098 | 25.56402
917.53823 | 22.81238
920.46005 | 20.30269
923.23934 | 18.02222
928.07473 | 15.45978
931.98105 | 12.92333
935.78179 | 10.74811
940.05763 | 8.51676
945.75874 | 6.46784
955.2606 | 4.25988
965.23755 | 2.3999
973.46587 | 1.47423
981.05455 | 0.996
990.89256 | 0.55173
1000.77449 | 0.2448