## Sheet1
Wavelength/nm | EQE/%
305.50208 | 1.39465
309.41978 | 3.30909
311.6757 | 5.14146
314.60004 | 7.3685
317.10662 | 9.23547
319.19544 | 11.06257
320.86649 | 13.06328
322.53755 | 15.14405
324.2086 | 16.98466
325.46189 | 18.54524
329.30611 | 21.67522
330.28869 | 23.50339
332.56387 | 26.38782
334.23492 | 28.10835
336.32374 | 30.06887
338.329 | 32.03743
340.91914 | 34.03979
344.26124 | 35.97981
347.92828 | 37.96306
352.29158 | 39.77493
356.13766 | 41.2065
358.88296 | 44.38983
369.74481 | 44.15288
378.9356 | 43.10835
388.32533 | 43.28036
392.84506 | 44.46057
398.72031 | 46.84698
402.65128 | 48.81758
405.01992 | 50.73415
408.4217 | 52.82115
412.01447 | 54.97871
414.59498 | 56.77343
418.32472 | 60.22877
423.62186 | 62.50304
426.28109 | 65.01416
428.94515 | 66.91108
431.83898 | 68.97803
434.5657 | 70.58806
437.38526 | 72.27144
441.90114 | 74.29773
447.56816 | 77.20988
457.02522 | 77.63038
466.66592 | 78.07241
476.38441 | 78.40068
484.31028 | 78.76884
494.2383 | 80.65244
503.42909 | 82.08253
509.17948 | 82.95017
516.17088 | 83.9954
525.15279 | 85.7638
535.12689 | 87.21997
543.00668 | 87.60608
552.72517 | 88.99154
561.91597 | 89.90492
571.10676 | 90.6873
580.29756 | 90.15969
589.07059 | 90.05072
598.67915 | 90.28469
607.86994 | 90.54185
615.38968 | 90.0804
628.75811 | 88.85558
637.94891 | 87.88094
647.1397 | 87.31694
653.61503 | 87.08333
668.27853 | 87.2657
677.21866 | 87.16684
686.93716 | 87.30724
694.81695 | 87.49743
704.79105 | 87.88378
714.32998 | 87.75995
723.17264 | 87.49379
732.36343 | 87.7565
739.50716 | 87.36546
747.66676 | 86.71526
755.81388 | 86.50812
765.7845 | 86.04765
773.90768 | 85.31291
782.75614 | 84.87109
791.68583 | 83.99461
800.87663 | 83.03907
810.06742 | 82.68249
815.08058 | 81.49548
820.09374 | 80.49524
829.28454 | 79.20832
838.01579 | 76.7318
844.46534 | 74.94004
850.40617 | 72.55903
854.10768 | 70.89347
857.62351 | 69.0197
861.3141 | 67.17809
865.63795 | 64.81438
868.33149 | 62.13361
871.20013 | 60.36398
873.35858 | 58.23123
876.4918 | 55.68425
879.77423 | 52.99112
882.75825 | 51.00858
886.10036 | 49.18602
889.0247 | 47.47703
891.11352 | 45.71767
893.6201 | 43.5512
895.46625 | 41.11622
899.09607 | 38.69372
901.09086 | 37.20666
901.81885 | 35.48523
904.87719 | 33.36246
906.153 | 31.36592
908.65958 | 29.36357
911.16616 | 27.28115
913.67274 | 25.03863
915.84511 | 22.92433
918.56654 | 20.63369
921.61025 | 18.56107
926.41453 | 16.79798
930.73348 | 14.06453
934.409 | 12.40121
939.15631 | 9.6981
942.49842 | 7.93558
946.67605 | 6.26279
952.19053 | 4.74825
960.40594 | 3.0658
968.22071 | 2.11005
974.94471 | 1.63852
982.6037 | 0.56615
989.03726 | 0.22373