## Sheet1
Wavelength/nm | EQE/%
299.97776 | 1.7887
308.58037 | 3.78604
314.99829 | 6.33554
320.90779 | 10.07561
325.72944 | 13.20498
328.20889 | 16.05423
330.78018 | 18.6432
332.70864 | 21.00972
335.31413 | 23.65952
337.85122 | 26.69396
341.70815 | 29.4402
345.74874 | 32.17438
349.93626 | 35.02472
355.2074 | 37.93588
360.99279 | 40.63992
367.67306 | 43.46725
378.8153 | 45.75126
383.72836 | 48.41088
390.10245 | 51.00734
394.06652 | 53.74462
397.65561 | 56.54775
401.34929 | 59.66027
404.68942 | 62.76577
409.03204 | 65.83191
414.97711 | 68.80543
419.69113 | 71.22693
434.27445 | 73.83392
448.41652 | 73.00675
461.57906 | 71.67635
473.48656 | 71.60696
490.80138 | 74.31417
502.71963 | 77.08536
515.55566 | 79.57704
526.23574 | 81.67028
537.64015 | 83.65521
552.55361 | 85.4732
566.69568 | 86.97072
580.83775 | 87.34569
594.97983 | 87.39611
609.1219 | 87.48001
623.26397 | 86.91723
637.40605 | 85.97579
651.54812 | 84.39625
665.69019 | 82.86901
679.83227 | 81.65559
693.97434 | 81.32086
708.11642 | 81.39408
722.25849 | 81.84388
736.40056 | 81.71836
750.54264 | 81.45684
764.68471 | 81.08027
778.82678 | 80.74062
792.96886 | 80.59393
807.11093 | 80.02766
821.253 | 78.55928
833.46661 | 77.11573
842.46611 | 74.52675
850.08814 | 71.83915
855.32254 | 69.30277
860.64574 | 66.55526
865.44698 | 63.68222
868.65563 | 60.90304
871.25436 | 57.96073
873.7374 | 54.99852
876.51788 | 52.12501
879.507 | 49.45587
882.14765 | 47.07641
885.87309 | 44.38688
889.61314 | 41.34775
892.78711 | 37.84173
896.45043 | 34.73596
898.4881 | 32.03472
901.20223 | 29.19894
905.77134 | 26.08252
909.11147 | 22.71845
914.00199 | 19.23643
917.64524 | 16.18772
921.55515 | 13.28923
927.57474 | 10.69302
931.91481 | 7.99257
938.48588 | 5.40159
948.26692 | 3.29084
963.57369 | 1.4247
976.04443 | 0.50255
989.67224 | 0.2507