## Sheet1
Wavelength/nm | EQE/%
301.82118 | 4.7013
305.1333 | 7.32601
306.99862 | 9.70198
311.59058 | 12.04435
314.0015 | 14.92309
317.01196 | 16.98726
317.49655 | 18.82894
319.70869 | 22.06027
322.74544 | 26.07522
325.25244 | 29.74914
326.39905 | 32.94463
330.29222 | 35.6846
332.46079 | 38.43585
336.1713 | 41.30223
340.33532 | 44.33937
348.01113 | 46.43971
357.24825 | 46.78649
365.57992 | 46.52538
372.63919 | 46.44589
383.38081 | 47.66683
389.8568 | 49.51073
393.48837 | 51.62561
399.82912 | 52.19751
402.70179 | 54.2429
406.18356 | 55.72353
409.30886 | 57.99534
412.94139 | 60.31542
416.64762 | 62.55776
418.90318 | 65.09329
423.89615 | 67.90415
428.70785 | 70.67852
436.14822 | 74.07456
443.40311 | 76.52305
455.18007 | 77.86379
465.14253 | 78.4248
475.32993 | 78.67798
487.52643 | 79.83655
497.75501 | 81.99659
508.62867 | 83.79792
519.50039 | 85.18229
531.27613 | 86.26035
541.96326 | 86.88733
552.11078 | 88.30404
562.97398 | 87.85127
572.92801 | 86.59288
584.2411 | 85.52767
590.24667 | 83.55155
597.22061 | 81.20234
608.20668 | 79.34892
619.4599 | 79.32062
629.53656 | 81.68726
639.013 | 83.94063
649.88562 | 85.51839
660.75315 | 86.00031
671.61741 | 85.77316
682.48196 | 85.61047
693.34696 | 85.54447
704.21405 | 85.9297
715.08039 | 86.15377
725.94779 | 86.60346
736.81174 | 86.31185
747.67405 | 85.66571
758.538 | 85.3741
769.40181 | 85.05025
780.26472 | 84.53303
791.12906 | 84.32522
801.99026 | 83.44057
816.47237 | 82.36847
826.78514 | 80.36872
830.9427 | 78.7566
836.36578 | 76.69308
839.97769 | 74.56536
843.81427 | 72.07501
849.13814 | 69.53611
852.39143 | 66.77994
854.64349 | 64.28982
858.67384 | 61.74419
860.05361 | 59.4303
863.94094 | 57.03574
867.54843 | 53.95543
871.15606 | 50.90377
872.06157 | 47.81872
876.96654 | 45.60103
877.95992 | 42.86667
881.92003 | 39.89553
885.72413 | 37.37411
887.3773 | 34.35648
892.59296 | 30.95006
896.12683 | 28.26637
899.918 | 24.85746
904.41943 | 21.26849
908.53093 | 18.40208
912.13948 | 15.54917
915.7497 | 13.05886
919.74927 | 10.8482
925.08441 | 8.41635
931.56277 | 6.11901
937.98591 | 4.93363
944.67736 | 3.03108
954.63139 | 1.77268
964.58756 | 0.97633
975.45042 | 0.44829