## Sheet1
Wavelength/nm | EQE/%
305.38854 | 0.76603
317.16179 | 2.07145
324.89993 | 4.14258
332.94905 | 7.00401
338.31826 | 9.63817
342.61635 | 12.37579
346.37862 | 15.10354
350.14376 | 18.49853
353.91006 | 22.16041
357.13698 | 24.99121
360.36373 | 27.78095
365.12133 | 30.58128
370.57054 | 34.01461
379.68717 | 35.93769
391.47899 | 36.99276
400.59795 | 39.45336
406.50322 | 42.15078
411.34032 | 45.6353
415.63753 | 48.16761
419.93522 | 50.81284
424.76886 | 53.49463
431.21074 | 56.38287
440.8657 | 58.89373
452.35086 | 59.83385
464.4387 | 58.54024
476.21887 | 56.8965
488.00436 | 56.48459
499.79594 | 57.48368
510.52077 | 59.60091
519.6409 | 62.33323
527.69026 | 65.25062
535.20254 | 67.86707
542.71618 | 70.80026
550.22998 | 73.76865
557.74279 | 76.50828
565.25636 | 79.42388
573.30239 | 81.57139
583.7484 | 83.51992
597.42641 | 84.74639
609.21581 | 85.24154
621.00608 | 85.93827
632.79254 | 85.75033
644.57779 | 85.28242
656.36134 | 84.42258
668.14683 | 84.01066
679.39599 | 83.47261
694.93105 | 82.8485
706.71997 | 83.23167
718.50788 | 83.37968
730.29056 | 82.31826
738.31541 | 79.55467
743.12818 | 77.40156
746.78932 | 74.43189
751.14191 | 72.06178
752.83144 | 68.51316
755.93464 | 65.26264
758.59995 | 62.10923
760.73099 | 59.30524
762.14717 | 56.38887
764.27675 | 53.24612
766.40597 | 50.02126
768.53599 | 46.98117
770.66539 | 43.79737
772.79426 | 40.49038
774.92242 | 37.01915
777.05147 | 33.75323
779.18007 | 30.38465
781.30956 | 27.22138
783.43923 | 24.09917
785.5697 | 21.16173
788.41485 | 18.29561
791.08132 | 15.4091
794.43567 | 12.29478
798.82382 | 9.29553
805.50813 | 6.28285
813.53321 | 3.5737
821.04122 | 1.87478
830.66624 | 0.77504
842.45164 | 0.34073
851.02299 | 0.06111