## Sheet1
Wavelength/nm | EQE/%
313.29374 | 1.4881
325.38082 | 3.27381
330.28026 | 6.03873
336.72019 | 8.79802
341.55376 | 11.70513
345.31495 | 14.37409
350.33384 | 18.84973
357.14485 | 24.84462
360.90919 | 28.24241
365.20743 | 31.22959
370.57705 | 34.22703
379.69149 | 36.0953
391.48071 | 37.13675
400.59791 | 39.64707
406.50174 | 42.30371
412.94879 | 46.71365
417.78286 | 49.73778
422.61603 | 52.5525
428.52118 | 55.5171
437.6402 | 58.44736
446.75324 | 59.99274
462.28359 | 59.05207
474.06121 | 57.4059
485.8426 | 56.63321
497.6307 | 57.4171
508.88853 | 59.45073
518.00598 | 62.01645
525.51696 | 64.70887
533.02779 | 67.3661
540.00282 | 69.99106
546.44183 | 72.53684
553.41716 | 75.23219
560.39217 | 77.85422
568.43967 | 80.74217
574.3379 | 82.10403
587.16061 | 83.82937
599.52743 | 85.1332
611.31456 | 85.69312
623.10209 | 86.34263
634.88527 | 85.98428
646.6682 | 85.56994
658.44901 | 84.66287
670.23219 | 84.30452
679.87214 | 83.81978
697.01111 | 83.25186
708.7982 | 83.80059
720.58249 | 83.6998
731.29102 | 82.57623
741.45138 | 78.55226
746.79337 | 75.14421
749.99915 | 73.23487
753.72722 | 68.22545
756.28524 | 65.16641
758.62804 | 61.88975
761.61206 | 58.24354
763.31214 | 54.98331
765.44228 | 52.07825
767.99843 | 48.58602
769.69978 | 45.62143
771.82966 | 42.65478
773.95772 | 39.26725
776.08579 | 35.87973
778.21398 | 32.523
780.34284 | 29.32025
782.89875 | 25.77259
785.13464 | 22.54521
787.26522 | 19.7428
789.50289 | 16.92808
793.13407 | 14.29197
796.87127 | 11.39718
801.6798 | 8.50238
808.09584 | 5.72198
817.72621 | 3.01516
829.50455 | 1.53696
841.28642 | 0.87626
848.24954 | 0.74188