## Sheet1
Wavelength/nm | EQE/%
310.38277 | 5.36056
312.8577 | 7.68286
314.91083 | 9.62502
317.03424 | 11.57884
319.35391 | 13.8858
322.13787 | 16.57475
324.53694 | 19.94031
326.66136 | 23.73067
330.01567 | 26.45106
332.70728 | 28.94908
335.57986 | 32.66125
337.43384 | 34.90184
338.56274 | 37.1854
343.00118 | 40.407
344.94918 | 42.4603
347.97262 | 45.18687
350.42515 | 47.55716
354.14449 | 49.48293
361.12447 | 51.70162
370.29108 | 51.23068
378.45686 | 48.78087
390.03743 | 46.89079
399.5663 | 46.45795
408.67098 | 48.26236
414.25225 | 50.64444
418.69389 | 53.14981
424.94333 | 56.63687
428.66155 | 58.81462
432.38059 | 60.80911
436.09963 | 62.8036
440.7502 | 64.89775
447.73032 | 67.08451
457.76993 | 68.229
466.83344 | 67.65454
476.10931 | 65.90528
486.88624 | 64.25773
497.8692 | 62.85506
507.00491 | 63.5054
517.64034 | 64.56222
527.88702 | 65.71606
538.35299 | 67.4524
545.58138 | 68.70248
553.95854 | 71.09981
564.20406 | 72.51187
575.2552 | 72.40467
583.90879 | 72.52612
594.48941 | 73.43508
607.07095 | 73.48786
617.82079 | 72.45262
627.57808 | 72.70516
637.82992 | 72.70114
648.08101 | 72.86373
658.69554 | 72.80341
668.58298 | 73.23887
678.83292 | 73.65968
689.08792 | 72.94763
699.76677 | 71.23451
707.7408 | 69.98648
713.80739 | 68.03647
718.94263 | 65.94644
723.14717 | 63.56587
726.88542 | 61.25381
730.15761 | 58.95684
732.73105 | 56.60612
734.6035 | 54.70561
737.17432 | 52.94284
738.41914 | 50.40651
742.13733 | 47.67445
744.19878 | 45.18943
746.07423 | 42.61545
747.94872 | 40.2568
750.19721 | 37.62801
751.69566 | 35.99765
753.57366 | 32.85252
755.82213 | 30.22678
757.32366 | 27.90615
759.57156 | 25.40868
761.539 | 23.10505
763.5055 | 21.01216
766.21925 | 18.54849
769.02745 | 15.80081
772.76662 | 13.2826
775.88372 | 10.93211
779.33912 | 7.88313
783.48566 | 6.3786
789.11549 | 4.50622
797.51108 | 2.77238
807.76786 | 1.66049
818.23847 | 0.82615
828.27599 | 0.65288
838.52931 | 0.31567
848.78108 | 0.32832
859.03206 | 0.51589
867.42094 | 0.285