## Sheet1
Wavelength/nm | EQE/%
303.30938 | 1.049
308.23968 | 3.13877
312.26612 | 4.53522
314.88102 | 6.82971
318.02077 | 9.21369
321.76331 | 10.72799
324.32087 | 12.95184
326.91531 | 14.86578
329.94178 | 16.57508
335.09387 | 18.01662
339.87013 | 19.79313
346.23917 | 20.67515
352.07239 | 21.62032
358.49097 | 23.88273
362.50577 | 25.34426
367.50689 | 27.29372
371.686 | 28.81772
375.98902 | 30.77106
380.17101 | 32.66271
385.22546 | 34.28578
389.21817 | 36.38302
392.7105 | 37.84747
394.16586 | 40.39156
396.97531 | 42.45368
398.67218 | 44.83229
402.46399 | 46.43857
405.29486 | 48.83348
408.42566 | 50.88291
411.7508 | 52.33652
415.74972 | 54.29123
419.13304 | 56.20333
422.58898 | 57.10969
428.52197 | 58.78211
432.5904 | 59.61785
439.13694 | 60.22309
445.0362 | 60.70591
450.93516 | 61.10739
457.98916 | 61.23338
463.87274 | 61.43372
470.15237 | 61.8863
476.66672 | 61.51815
482.21718 | 61.38734
489.51921 | 61.34809
494.73261 | 62.20101
500.50894 | 63.91976
506.69113 | 65.24839
512.5764 | 65.90045
519.49419 | 65.93969
525.52709 | 65.82196
531.43847 | 65.91166
538.61932 | 66.80569
543.8628 | 67.28462
550.90744 | 68.96544
557.06702 | 70.7728
561.74017 | 71.86099
568.19706 | 73.5419
573.15699 | 74.29091
579.43757 | 74.9947
585.48803 | 75.21209
591.38594 | 75.33481
598.53372 | 75.38079
604.3233 | 75.60453
610.42439 | 76.00589
617.27853 | 76.73795
622.76659 | 76.83214
629.79363 | 76.10891
635.42484 | 74.86388
639.57497 | 73.94219
643.12236 | 72.93829
644.06419 | 70.43885
647.35305 | 68.13302
650.39148 | 65.47083
652.27933 | 62.8045
653.6352 | 60.79867
654.841 | 58.93456
655.74593 | 57.16202
656.94375 | 55.28701
658.45902 | 53.51042
660.06167 | 51.12492
661.36557 | 48.60346
662.16821 | 46.45661
663.27584 | 44.35525
664.2951 | 42.2125
665.19368 | 40.01656
666.64918 | 37.67299
667.45885 | 35.28978
668.65591 | 33.20837
670.05256 | 30.48452
671.85173 | 27.61214
673.06493 | 25.22576
674.45241 | 23.19377
675.45987 | 21.28512
676.72082 | 19.33037
678.10787 | 17.18501
678.63406 | 15.45407
680.85743 | 13.38739
683.33027 | 11.10162
685.9715 | 8.8194
687.62066 | 7.23785
689.56379 | 5.596
693.34247 | 4.36516
697.07831 | 2.88172
704.49331 | 1.71477
708.94189 | 0.90118
714.76222 | 0.62623
721.03948 | 0.44785
727.31723 | 0.3979
733.59487 | 0.31941
739.87326 | 0.44071
746.15074 | 0.31941
749.86162 | 0.63693