## Sheet1
Wavelength | EQE
1100 | 0.0008007441
1090 | 0.001018668
1080 | 0.001292566
1070 | 0.001642091
1060 | 0.002054438
1050 | 0.002606694
1040 | 0.003236882
1030 | 0.003995095
1020 | 0.004896709
1010 | 0.005945284
1000 | 0.007223714
990 | 0.008661898
980 | 0.01035286
970 | 0.01250098
960 | 0.01494604
950 | 0.01770441
940 | 0.02117291
930 | 0.02520323
920 | 0.02968693
910 | 0.03545555
900 | 0.04244891
890 | 0.05101365
880 | 0.06143848
870 | 0.07423275
860 | 0.09028145
850 | 0.1095369
840 | 0.1326528
830 | 0.159521
820 | 0.1905617
810 | 0.2287848
800 | 0.2709294
790 | 0.3168634
780 | 0.3714234
770 | 0.4326348
760 | 0.5026919
750 | 0.5850056
740 | 0.6885094
730 | 0.8419419
720 | 1.063491
710 | 1.326092
700 | 1.520482
690 | 1.661634
680 | 1.873359
670 | 2.339682
660 | 3.386399
650 | 5.597656
640 | 9.848865
630 | 16.74312
620 | 25.50798
610 | 33.94994
600 | 37.3616
590 | 38.26818
580 | 38.74393
570 | 40.84079
560 | 44.36768
550 | 47.13062
540 | 48.35509
530 | 49.29957
520 | 50.53403
510 | 51.53062
500 | 51.81849
490 | 51.81663
480 | 51.61114
470 | 50.10805
460 | 47.66569
450 | 44.87175
440 | 42.46776
430 | 40.00982
420 | 38.29605
410 | 36.27999
400 | 33.5062
390 | 29.64702
380 | 24.59676
370 | 20.44198
360 | 16.95358
350 | 15.76733
340 | 15.7871
330 | 13.93657
320 | 8.001284
310 | 2.39496
300 | 0.2797358