## Sheet1
Wavelength/nm | EQE/%
306.95066 | 2.67941
311.02153 | 7.07337
315.60616 | 13.30303
320.70708 | 22.02969
325.81447 | 32.4513
331.4126 | 38.67356
335.99378 | 43.99797
340.59578 | 54.7796
345.69744 | 63.69887
351.4869 | 66.94193
357.78151 | 69.76077
363.97289 | 72.09177
370.06251 | 74.31158
376.15163 | 76.40298
382.23781 | 77.72395
388.32399 | 79.04493
394.40919 | 80.10909
400.49439 | 81.17325
406.58057 | 82.49423
412.66757 | 84.02921
418.85791 | 86.08627
425.15271 | 88.95648
430.93787 | 91.07386
437.02454 | 92.52323
443.10648 | 92.73136
449.18629 | 92.38307
455.26528 | 91.82076
461.34346 | 91.04445
467.4218 | 90.31094
473.50063 | 89.70583
479.5806 | 89.40034
485.66171 | 89.39446
491.74365 | 89.60259
497.82607 | 89.93912
503.90801 | 90.14725
509.98831 | 89.92736
515.55688 | 88.40678
520.61467 | 85.83378
523.21167 | 81.41498
525.64796 | 76.84051
528.32076 | 69.99804
530.66087 | 62.50558
533.6052 | 54.51905
535.66554 | 46.01344
536.77342 | 34.59335
538.65745 | 28.20855
540.23853 | 22.63917
542.04013 | 14.4722
545.15101 | 8.54831
550.19582 | 2.57257
557.28098 | 0.0832
561.84198 | 0.1216