## Sheet1
Wavelength/nm | EQE/%
301.32626 | 0.35885
310.87533 | 0.35885
315.09272 | 2.16311
321.08154 | 4.9381
325.2679 | 7.86932
327.55212 | 11.21975
329.70137 | 14.14828
332.20363 | 17.79254
333.98948 | 21.23598
335.66111 | 24.72575
336.37337 | 28.33105
338.05955 | 32.00627
338.9317 | 34.30929
340.21087 | 37.46958
342.18776 | 41.99187
344.06775 | 45.3437
345.03681 | 48.7305
346.58731 | 52.09545
348.13782 | 55.32201
348.81616 | 58.16984
350.638 | 61.24405
353.17695 | 65.8393
355.90971 | 69.3135
358.02227 | 71.8099
360.59998 | 75.79073
366.84076 | 80.24263
370.32939 | 83.08246
376.72522 | 85.48671
383.12104 | 87.15187
389.51687 | 89.23701
395.91269 | 90.06335
402.30852 | 90.86983
408.70434 | 90.28583
415.10016 | 88.5974
421.49599 | 87.91209
427.89181 | 88.43531
434.28764 | 89.03497
440.68346 | 89.70739
447.07929 | 88.79842
453.47511 | 88.20409
459.87094 | 86.89931
466.26676 | 86.08773
472.66259 | 85.62257
479.05841 | 85.10055
485.45424 | 85.57694
491.85006 | 86.07666
498.24589 | 86.76997
504.64171 | 87.80284
510.16538 | 89.12627
513.07257 | 84.84907
515.39833 | 81.50598
517.72408 | 78.06455
520.21135 | 74.53815
521.50343 | 69.83791
522.37559 | 65.24934
523.53847 | 59.34976
524.41063 | 56.20331
524.99207 | 52.00805
526.73638 | 44.01083
527.31782 | 40.47108
528.4807 | 35.48921
529.06214 | 32.34277
530.07965 | 24.04979
532.55077 | 19.45108
534.29508 | 15.91133
536.0394 | 12.24048
537.20228 | 9.92434
540.83627 | 3.697
544.17954 | 1.62122
555.22687 | 0.08716
561.6227 | -0.21056
567.04946 | 0.15912
574.41435 | 0.27567
581.82769 | 0.12448
586.04312 | 0.12737
595.92758 | 0.03336