## Sheet1
Wavelength/nm | EQE/%
301.54089 | 20.33368
304.48687 | 23.79197
308.05306 | 26.28369
310.39293 | 28.87653
312.70461 | 31.96758
314.87533 | 34.68338
317.66626 | 37.78472
320.42899 | 41.10989
324.48853 | 45.1688
327.58956 | 47.94997
330.55277 | 50.71993
334.72193 | 53.98391
338.59822 | 57.05002
342.78461 | 59.41844
346.40248 | 61.98196
351.1574 | 64.32876
358.04169 | 65.95042
364.80194 | 66.12621
371.62421 | 65.2847
378.44648 | 62.54066
382.43352 | 59.62566
385.57885 | 56.63499
388.45838 | 53.3693
391.12625 | 51.42561
395.50215 | 48.50696
400.51548 | 45.46879
407.65819 | 44.76072
412.45445 | 45.75224
416.38243 | 48.72601
419.79356 | 50.94809
422.17102 | 54.62291
424.34174 | 57.66904
426.51246 | 60.71518
430.20985 | 64.71358
437.36607 | 66.03598
442.94793 | 64.96144
448.52979 | 62.3796
451.63082 | 58.91603
454.42175 | 55.59748
456.90257 | 52.44522
458.76319 | 50.51805
461.55412 | 46.62707
464.34505 | 43.53012
466.82587 | 40.6056
469.77185 | 37.04901
473.95825 | 33.72181
476.74917 | 31.02084
480.26368 | 28.3422
485.43206 | 25.29373
490.20765 | 22.66189
494.73516 | 19.81264
499.57277 | 16.78684
504.34835 | 13.67782
508.91533 | 10.25023
514.27166 | 7.55463
519.85351 | 4.64791
526.67578 | 2.92228
532.91919 | 0.96172
540.32032 | 0.67596
547.34933 | 0.17788