## Sheet1
Wavelength/nm | EQE/%
306.62283 | 7.90151
311.42384 | 9.92665
316.43793 | 13.97692
318.66372 | 15.59272
320.8999 | 17.91947
322.57703 | 19.66453
330.32106 | 26.99229
336.26305 | 34.01885
339.98024 | 38.6461
344.22769 | 44.22469
348.16705 | 49.44302
352.47458 | 54.88104
355.45315 | 58.06177
356.78129 | 60.9012
356.81728 | 62.51554
358.30693 | 64.13134
358.70508 | 65.55325
360.93465 | 67.42757
365.74223 | 72.59813
367.98878 | 75.63584
370.4974 | 77.76869
375.7528 | 79.49221
381.26617 | 80.03081
388.41579 | 79.51376
395.57044 | 79.3414
402.18398 | 79.81537
408.80758 | 80.97875
415.43149 | 82.16367
422.05572 | 83.37013
428.67901 | 84.51196
435.29946 | 85.4599
441.36496 | 86.10622
452.94635 | 87.46349
459.55989 | 87.93746
466.17625 | 88.60532
472.78853 | 88.99311
479.39829 | 89.20855
486.00365 | 89.12238
492.60775 | 88.95003
499.2172 | 89.14392
505.82476 | 89.20855
512.43232 | 89.27319
519.03987 | 89.33782
525.64964 | 89.55326
532.25688 | 89.59635
538.8635 | 89.59635
545.47357 | 89.83333
552.08396 | 90.09186
558.69247 | 90.22112
565.29908 | 90.22112
571.90035 | 89.85487
578.50256 | 89.55326
585.10603 | 89.33782
591.71202 | 89.29473
598.31738 | 89.20855
604.92588 | 89.33782
611.53627 | 89.59635
618.14069 | 89.44554
624.74542 | 89.31627
631.35046 | 89.20855
637.95833 | 89.29473
644.56432 | 89.25164
651.16622 | 88.92848
657.76654 | 88.4976
664.36593 | 88.00209
670.96877 | 87.74356
677.56972 | 87.35577
684.1669 | 86.70945
690.76597 | 86.19239
697.36252 | 85.50299
703.95844 | 84.77049
710.56097 | 84.49042
717.16161 | 84.08108
723.76194 | 83.6502
730.35912 | 83.00388
736.95221 | 82.07749
743.21032 | 80.83225
749.57407 | 79.28108
752.3005 | 77.47785
753.92841 | 75.85128
756.113 | 74.64481
759.73239 | 71.15469
761.53863 | 69.17264
763.71111 | 67.13673
765.87558 | 64.55145
767.50506 | 63.0326
768.85266 | 61.06132
769.92829 | 59.31626
771.55446 | 57.5712
772.35277 | 55.6861
773.9843 | 54.30728
774.51094 | 52.66994
775.58563 | 50.86024
776.65843 | 48.92128
777.73248 | 47.0685
778.81094 | 45.51733
779.61006 | 43.68824
780.68644 | 41.99489
782.03751 | 40.26059
783.11282 | 38.49399
784.40382 | 36.41715
786.35165 | 34.07747
787.41831 | 31.7184
789.22722 | 29.91948
789.57036 | 28.28213
791.75133 | 26.40242
792.81627 | 24.35035
794.99535 | 22.76687
796.07255 | 21.12953
797.15038 | 19.53527
799.33057 | 18.02719
800.40651 | 16.30367
802.58372 | 14.59092
804.7529 | 12.3288
806.92633 | 10.35753
809.64386 | 7.9446
814.02358 | 6.2534
818.95542 | 4.66991
827.18948 | 3.01102
833.78697 | 2.38625
840.3873 | 1.95537
845.33848 | 1.69684
853.98523 | 1.17978
865.51814 | 0.91785
872.30409 | 0.91542
878.90821 | 0.74404
885.51295 | 0.61575
892.118 | 0.50852
896.52148 | 0.44486