## Sheet1
Wavelength/nm | EQE/%
355.26662 | 75.2822
359.53436 | 77.62663
364.51339 | 80.36179
368.76678 | 80.88278
373.00275 | 79.18958
380.76237 | 75.2822
387.10864 | 71.76556
400.5391 | 68.50941
411.8521 | 66.16498
428.85747 | 67.20695
443.05457 | 71.37482
451.5716 | 73.71925
460.7989 | 76.32417
474.98473 | 79.05933
490.56239 | 78.6686
506.83597 | 76.71491
523.10955 | 74.76122
540.79443 | 72.1563
560.61831 | 71.37482
581.16578 | 72.54703
593.92595 | 74.10999
607.39332 | 75.54269
621.57197 | 77.36614
637.15783 | 78.01737
654.1386 | 75.93343
666.867 | 73.45876
681.01594 | 71.50507
694.43615 | 66.94645
715.63957 | 61.47612
736.14194 | 56.91751
749.56421 | 52.61939
765.82344 | 48.84226
779.25185 | 45.32562
787.72584 | 42.19971
799.7368 | 38.55282
806.79333 | 35.29667
822.34127 | 31.1288
832.22964 | 27.7424
842.8129 | 22.66281
847.02939 | 18.49493
854.07567 | 13.93632
860.40759 | 8.59624
874.54217 | 4.8191
889.40137 | 3.1259
912.05503 | 1.95369
935.41896 | 1.04197
960.20445 | 0.78148