## Sheet1
Wavelength/nm | EQE/%
351.02245 | 75.93343
354.58095 | 78.14761
358.13228 | 79.45007
363.10004 | 80.75253
370.89553 | 81.40376
376.54895 | 79.84081
381.47776 | 76.19392
386.40862 | 72.80753
395.59595 | 70.33285
404.07916 | 68.37916
423.19994 | 68.24891
433.12623 | 69.68162
441.64531 | 72.28654
448.74489 | 74.50072
458.6804 | 77.10564
468.61079 | 79.05933
482.78227 | 79.97106
496.23529 | 79.58032
506.138 | 78.01737
519.58384 | 76.71491
528.77834 | 75.15195
543.64267 | 74.10999
555.6772 | 73.45876
569.13022 | 73.06802
580.46986 | 74.10999
591.09924 | 74.89146
601.02758 | 76.58466
609.53231 | 77.36614
624.40893 | 77.88712
634.32805 | 78.4081
651.31906 | 77.62663
665.46287 | 75.02171
676.06355 | 72.1563
688.07861 | 69.03039
701.51011 | 65.90449
712.11079 | 63.03907
725.53613 | 59.13169
736.13681 | 56.26628
748.85804 | 52.87988
757.33203 | 49.75398
770.76352 | 46.62808
779.95187 | 44.28365
792.67105 | 40.63676
801.84505 | 36.46889
813.86319 | 33.73372
822.33717 | 30.60781
830.08244 | 24.87699
839.96671 | 20.96961
848.41507 | 14.58755
854.04492 | 10.02894
866.04871 | 5.47033
880.89766 | 2.47467
900.72154 | 1.6932
919.83823 | 1.04197
936.83437 | 0.91172
954.53975 | 0.91172