## Sheet1
Wavelength | EQE(%)
300 | 2.58701
310 | 5.04472
320 | 6.75977
330 | 13.37349
340 | 15.40269
350 | 17.28847
360 | 19.61283
370 | 22.51698
380 | 25.13717
390 | 27.02902
400 | 28.06638
410 | 28.74118
420 | 29.02341
430 | 28.48203
440 | 28.6763
450 | 29.18414
460 | 30.3058
470 | 31.82652
480 | 33.63073
490 | 36.17164
500 | 39.0567
510 | 41.51702
520 | 43.39802
530 | 44.88871
540 | 45.6521
550 | 46.11977
560 | 46.26885
570 | 46.41288
580 | 46.28612
590 | 46.26289
600 | 46.00571
610 | 45.91057
620 | 45.89491
630 | 46.10657
640 | 46.72967
650 | 47.22152
660 | 48.09561
670 | 48.48591
680 | 49.00866
690 | 48.93879
700 | 48.54994
710 | 47.64106
720 | 46.06714
730 | 43.7446
740 | 40.31809
750 | 35.47853
760 | 28.44841
770 | 19.90485
780 | 11.81751
790 | 5.92798
800 | 2.67131
810 | 1.14507
820 | 0.493
830 | 0.22634
840 | 0.11036
850 | 0.05585
860 | 0.02867
870 | 0.01477
880 | 0.00763
890 | 0.004
900 | 0.00213
910 | 0.0012
920 | 0.000732642
930 | 0.00049745
940 | 0.000363652
950 | 0.000285861
960 | 0.000243318
970 | 0.000210511
980 | 0.000186678
990 | 0.000170919
1000 | 0.00015953
1010 | 0.000147419
1020 | 0.000136308
1030 | 0.000126165
1040 | 0.000117035
1050 | 0.000108943
1060 | 0.000101552
1070 | 9.43261e-05
1080 | 8.76008e-05
1090 | 8.11712e-05
1100 | 7.48544e-05