## Sheet1
Wavelength / nm | EQE 193.15 K | EQE 213.15 K | EQE 233.15 K | EQE 253.15 K | EQE 273.15 K | EQE 293.15 K
1000 | 0.11057 | 0.14152 | 0.16592 | 0.1954 | 0.23385 | 0.27599
990 | 0.22752 | 0.28107 | 0.31613 | 0.35475 | 0.41024 | 0.46343
980 | 0.47022 | 0.56387 | 0.6122 | 0.66293 | 0.73762 | 0.80371
970 | 0.94959 | 1.10077 | 1.16262 | 1.22312 | 1.32131 | 1.39475
960 | 1.78405 | 2.07289 | 2.14761 | 2.21747 | 2.33668 | 2.41113
950 | 3.21499 | 3.64858 | 3.72896 | 3.79731 | 3.94174 | 3.99765
940 | 5.49091 | 6.12227 | 6.21302 | 6.26322 | 6.42338 | 6.44625
930 | 8.85604 | 9.71948 | 9.86281 | 9.85682 | 10.04719 | 10.0285
920 | 13.33122 | 14.49817 | 14.63708 | 14.5912 | 14.81096 | 14.70199
910 | 19.36091 | 20.89026 | 21.08659 | 21.00783 | 21.21637 | 21.00537
900 | 26.81038 | 28.84214 | 29.093 | 28.93998 | 29.22795 | 28.85549
890 | 35.38994 | 37.96044 | 38.29488 | 38.21844 | 38.50495 | 38.05729
880 | 43.87784 | 47.10238 | 47.6086 | 47.65709 | 48.07504 | 47.53051
870 | 51.46722 | 55.36147 | 56.28155 | 56.46369 | 57.05168 | 56.65181
860 | 57.74307 | 62.33781 | 63.41763 | 63.92479 | 64.70791 | 64.46886
850 | 61.99107 | 67.10483 | 68.58364 | 69.28271 | 70.30674 | 70.12851
840 | 64.94399 | 70.57206 | 72.22407 | 73.24428 | 74.41135 | 74.23247
830 | 66.99153 | 72.97961 | 74.72884 | 75.91023 | 77.05706 | 76.99276
820 | 68.32013 | 74.49274 | 76.37049 | 77.55428 | 78.67493 | 78.62031
810 | 69.59595 | 76.15452 | 78.15318 | 79.39422 | 80.551 | 80.56007
800 | 70.24588 | 77.05867 | 78.92941 | 80.34879 | 81.66233 | 81.50123
790 | 70.36667 | 77.30935 | 79.19598 | 80.43527 | 81.82026 | 81.84792
780 | 70.63937 | 77.60876 | 79.57172 | 80.76169 | 82.24639 | 82.39058
770 | 70.778 | 77.59545 | 79.53127 | 80.85665 | 82.38373 | 82.44519
760 | 71.08189 | 77.67487 | 79.69839 | 81.00276 | 82.46649 | 82.44603
750 | 71.17313 | 77.61698 | 79.55577 | 80.89046 | 82.30873 | 82.4605
740 | 70.83845 | 77.17358 | 79.14391 | 80.44672 | 81.87961 | 82.01212
730 | 70.90015 | 77.03452 | 79.08025 | 80.44247 | 81.79531 | 81.80912
720 | 70.91614 | 77.01604 | 78.86507 | 80.23285 | 81.51674 | 81.59116
710 | 70.83728 | 76.6717 | 78.72411 | 79.98636 | 81.20352 | 81.45463
700 | 70.70472 | 76.27976 | 78.28791 | 79.69794 | 80.7703 | 81.07641
690 | 70.55295 | 76.18112 | 78.16933 | 79.44001 | 80.67167 | 80.92545
680 | 70.8447 | 76.35822 | 78.27515 | 79.3821 | 80.61912 | 80.75305
670 | 70.96331 | 76.23788 | 78.12929 | 79.34599 | 80.36545 | 80.40396
660 | 71.37724 | 76.16627 | 77.92095 | 79.09568 | 80.00896 | 79.94073
650 | 71.70535 | 75.98233 | 77.68763 | 78.98689 | 79.60574 | 79.51417
640 | 71.71095 | 75.70562 | 77.34508 | 78.56519 | 79.16971 | 79.07495
630 | 71.5231 | 75.46961 | 77.19849 | 78.31106 | 78.74613 | 78.64703
620 | 71.52005 | 75.38782 | 77.18652 | 78.27852 | 78.63732 | 78.3448
610 | 71.98974 | 75.54694 | 77.34951 | 78.46969 | 78.63905 | 78.22923
600 | 72.09917 | 75.51795 | 77.3097 | 78.52184 | 78.65143 | 78.28812
590 | 72.02935 | 75.43078 | 77.21613 | 78.5092 | 78.64118 | 78.31011
580 | 71.79614 | 75.17919 | 77.00412 | 78.19848 | 78.42805 | 78.12191
570 | 71.63442 | 74.86375 | 76.85603 | 78.07693 | 78.34079 | 78.06535
560 | 72.0759 | 75.84552 | 77.65167 | 78.8482 | 79.04253 | 78.54566
550 | 72.44943 | 76.13464 | 77.92489 | 79.07672 | 79.33276 | 78.90498
540 | 72.59784 | 76.36025 | 78.06838 | 79.20981 | 79.50065 | 78.96888
530 | 72.63167 | 76.15928 | 77.97877 | 79.07296 | 79.25699 | 78.70743
520 | 72.17193 | 74.94366 | 76.67239 | 77.59068 | 77.94738 | 77.41737
510 | 70.9262 | 72.00014 | 73.74931 | 74.46745 | 74.93534 | 74.39505
500 | 69.06852 | 69.5934 | 71.31623 | 71.91904 | 72.41031 | 71.89332
490 | 66.92306 | 68.69864 | 70.33292 | 71.05873 | 71.31322 | 70.84515
480 | 64.04107 | 67.0854 | 68.70282 | 69.33408 | 69.51959 | 68.95053
470 | 61.05129 | 62.68957 | 64.02519 | 64.63018 | 64.83311 | 64.26123
460 | 57.83456 | 58.68694 | 59.99978 | 60.49404 | 60.74127 | 60.23593
450 | 54.66392 | 55.79824 | 57.02599 | 57.48401 | 57.78442 | 57.29357
440 | 52.07879 | 53.59465 | 54.74841 | 55.29417 | 55.51807 | 55.1494
430 | 49.75183 | 51.17918 | 52.33905 | 52.90445 | 53.07417 | 52.83141
420 | 48.85955 | 50.42338 | 51.53722 | 52.14856 | 52.31676 | 52.14656
410 | 48.3229 | 49.88017 | 50.98005 | 51.64999 | 51.96916 | 51.76143
400 | 48.68385 | 50.20088 | 51.28448 | 51.92811 | 52.10842 | 51.84754
390 | 49.08399 | 50.38238 | 51.39548 | 51.953 | 52.02374 | 51.69313
380 | 48.78251 | 49.91786 | 50.95552 | 51.40224 | 51.3688 | 50.94101
370 | 49.45635 | 50.76046 | 51.70343 | 52.16813 | 51.79172 | 51.15083
360 | 47.6773 | 48.39932 | 49.40736 | 49.79459 | 49.3969 | 48.73716
350 | 43.13714 | 43.56398 | 44.43329 | 44.72619 | 44.29742 | 43.58823
340 | 37.72966 | 37.94581 | 38.6856 | 38.5984 | 38.10488 | 37.36195
330 | 32.05753 | 31.78634 | 32.0201 | 31.52842 | 30.85692 | 29.68037
320 | 20.48464 | 19.28118 | 19.04057 | 18.12158 | 17.40074 | 16.46115
310 | 8.95768 | 7.91242 | 7.51225 | 6.9401 | 6.46163 | 5.8372
300 | 1.94429 | 1.57314 | 1.36336 | 1.34517 | 1.18112 | 0.97261