## Sheet1
Wavelength/nm | EQE/%
300 | 8.64199
310 | 4.48618
320 | 8.85708
330 | 3.25464
340 | 1.14306
350 | 1.05078
360 | 5.66875
370 | 27.77824
380 | 52.68873
390 | 69.51521
400 | 76.55766
410 | 80.74039
420 | 83.16512
430 | 83.63367
440 | 85.09789
450 | 85.74637
460 | 86.89938
470 | 88.0228
480 | 88.89011
490 | 89.24756
500 | 89.30126
510 | 90.10909
520 | 90.6078
530 | 91.24079
540 | 91.45374
550 | 91.93563
560 | 91.80999
570 | 91.43019
580 | 92.01484
590 | 92.35716
600 | 92.67072
610 | 99.97801
620 | 99.05768
630 | 98.51726
640 | 98.1183
650 | 97.64103
660 | 97.13692
670 | 96.63409
680 | 96.49815
690 | 96.39713
700 | 96.0353
710 | 96.16032
720 | 95.90228
730 | 96.13879
740 | 95.87599
750 | 96.2783
760 | 96.3438
770 | 96.26446
780 | 96.40351
790 | 96.40572
800 | 96.97985
810 | 96.94928
820 | 96.30202
830 | 96.19931
840 | 95.89611
850 | 95.41446
860 | 95.01279
870 | 94.12251
880 | 93.64007
890 | 92.87902
900 | 92.32175
910 | 91.77593
920 | 90.8928
930 | 91.43001
940 | 91.18043
950 | 90.66638
960 | 90.543
970 | 89.38587
980 | 87.52174
990 | 86.84062
1000 | 85.6072
1010 | 83.10741
1020 | 80.70093
1030 | 77.3068
1040 | 72.80585
1050 | 67.54256
1060 | 60.43225
1070 | 54.95799
1080 | 49.18452
1100 | 38.36633
1120 | 27.09094
1140 | 16.36315
1160 | 7.31827
1180 | 1.57147
1200 | 0.29801
1220 | 0.1047
1240 | 0.03486
1260 | 0.00646
1280 | 0.00181
1300 | 0.00071963
1320 | 0.000292021
1340 | 0.000145866
1350 | 0.000107717
1400 | 6.66816e-05
1450 | 5.68627e-05
1500 | 5.03722e-05
1520 | 4.5786e-05
1540 | 4.13593e-05
1560 | 3.86391e-05
1580 | 3.4983e-05
1600 | 3.18976e-05
1620 | 2.78952e-05
1640 | 2.36438e-05
1660 | 1.88335e-05
1680 | 1.36316e-05
1700 | 9.36453e-06
1720 | 5.20707e-06
1740 | 4.25271e-06
1760 | 4.04959e-06
1780 | 4.16613e-06
1800 | 5.12053e-06