## Sheet1
Wavelength/nm | EQE/%
322.28492 | 64.85306
325.30118 | 66.55928
327.35772 | 67.83894
329.41426 | 69.28923
330.78529 | 70.42671
333.07034 | 71.76325
336.2694 | 73.27751
338.32594 | 74.62116
341.068 | 75.60224
344.49557 | 76.82502
348.60865 | 78.50281
349.52267 | 79.52654
351.3507 | 80.55027
352.03622 | 81.65931
353.63575 | 82.99585
356.1493 | 84.30395
356.3778 | 85.35611
358.20584 | 86.60734
361.4963 | 88.07469
361.63341 | 89.29463
367.11752 | 87.46045
372.60163 | 85.8111
378.08574 | 85.83954
389.05395 | 86.35141
397.28012 | 86.67843
405.50628 | 87.1903
413.04693 | 88.10881
420.58758 | 89.30885
427.44272 | 90.25438
434.29786 | 91.41319
441.15299 | 92.25919
448.00813 | 93.36112
456.23429 | 94.04361
464.46046 | 94.48438
472.68662 | 94.78297
480.91279 | 94.8825
489.13895 | 94.92515
497.36511 | 95.01046
505.59128 | 95.02468
513.81744 | 95.05312
522.04361 | 95.05312
530.26977 | 95.08156
538.49593 | 95.25218
546.7221 | 95.4228
554.94826 | 95.73561
563.17443 | 96.04841
571.40059 | 96.23325
579.62676 | 96.41809
585.79638 | 96.41809
594.45676 | 96.68874
603.32594 | 96.68874
613.96896 | 96.68874
626.24169 | 96.38966
634.46785 | 96.21903
642.69401 | 95.93466
650.92018 | 95.87779
659.14634 | 95.65029
667.37251 | 95.33749
675.59867 | 95.10999
683.82483 | 95.05312
692.051 | 95.05312
700.27716 | 95.02468
708.50333 | 94.79719
716.72949 | 94.68344
724.95565 | 94.59813
733.18182 | 94.4986
741.40798 | 94.47016
749.63415 | 94.45594
757.86031 | 94.61235
766.08647 | 94.655
774.31264 | 94.4275
782.5388 | 94.32798
789.39394 | 94.17868
798.99113 | 93.9583
807.21729 | 93.83033
815.44346 | 93.87298
823.66962 | 94.15735
831.89579 | 93.9654
840.12195 | 93.24737
846.29157 | 92.29473
849.71914 | 91.21413
852.4612 | 90.10509
855.20325 | 88.95339
857.25979 | 87.56709
859.31633 | 86.01016
861.37288 | 84.75894
861.82988 | 83.50771
863.42942 | 82.38445
864.57194 | 80.69245
865.48596 | 79.01467
866.85698 | 78.07625
867.31399 | 76.85346
868.22801 | 76.02879
868.91353 | 74.91975
870.05605 | 73.44103
871.88408 | 72.4173
875.08315 | 69.20392
875.08315 | 68.18019
875.76866 | 67.07115
876.45418 | 65.53555
877.8252 | 62.89091
877.8252 | 61.52594
879.19623 | 60.07565
879.19623 | 57.30305
880.56726 | 54.35982
881.02427 | 51.94268
881.25277 | 53.08016
882.39529 | 50.37865
883.30931 | 49.24117
883.76632 | 46.93778
883.99483 | 48.13213
885.36585 | 45.91405
886.05137 | 44.805
886.50838 | 42.4163
886.73688 | 43.69596
887.42239 | 41.56319
887.8794 | 39.17448
888.10791 | 40.28353
888.79342 | 37.98013
889.47894 | 36.61516
890.84996 | 33.88521
890.84996 | 32.90413
891.07847 | 35.13644
891.99249 | 31.1837
892.9065 | 30.13153
892.9065 | 29.1078
892.9065 | 28.16938
894.27753 | 26.88972
894.96305 | 25.52474
894.96305 | 24.54367
896.56258 | 23.07916
897.7051 | 21.60044
898.84762 | 20.2639
899.76164 | 19.21174
901.33038 | 17.43929
902.5037 | 15.54337
903.87472 | 14.30636
905.24575 | 13.66653
906.61678 | 12.30155
908.44481 | 9.96972
910.27285 | 8.86068
912.7864 | 7.86539
915.52846 | 6.75635
918.95602 | 5.41981
923.06911 | 4.25389
927.8677 | 3.21594
934.72284 | 2.24909
942.949 | 1.39598
952.77162 | 0.883
960.77236 | 0.60153
968.99852 | 0.28694
977.22469 | 0.24428
985.45085 | 0.18741
993.67701 | 0.18741
1001.38904 | 0.24073