## Sheet1
Wavelength/nm | EQE/%
299.13667 | 16.86344
300.64365 | 19.37201
302.3917 | 22.97919
305.21916 | 25.33993
306.18464 | 28.02409
307.30566 | 30.93449
314.41531 | 34.12497
314.5291 | 36.77929
315.07908 | 40.59816
323.3701 | 44.06282
328.95175 | 48.06363
330.43416 | 51.4402
338.91993 | 55.56561
341.45038 | 57.60189
344.77122 | 59.72995
352.59042 | 63.98994
362.47185 | 67.91913
371.32204 | 72.02566
379.70022 | 76.45748
384.24332 | 79.64051
391.70543 | 82.68388
401.89945 | 85.9017
415.62127 | 87.86575
432.73305 | 89.81946
448.86511 | 91.22101
464.16054 | 92.42541
480.35639 | 93.11409
496.28674 | 93.97401
512.21708 | 94.33808
528.92997 | 94.45456
544.25477 | 94.90546
560.00811 | 95.33618
575.75104 | 95.39579
591.8688 | 95.92476
608.1974 | 96.03292
623.72948 | 96.29971
639.65983 | 96.48953
655.59017 | 96.61582
671.52052 | 96.771
687.26344 | 96.58982
702.91657 | 96.92726
719.11242 | 97.10713
735.24189 | 97.21993
751.17223 | 97.26902
767.10258 | 97.24603
783.03292 | 97.28938
798.96326 | 97.44845
814.89361 | 97.45795
830.82395 | 97.42094
848.04719 | 97.68904
862.68464 | 97.77903
878.61498 | 97.87068
893.83731 | 97.72246
911.8032 | 97.62754
926.40601 | 97.79138
942.33635 | 97.71419
957.55868 | 97.58188
974.19704 | 96.91037
991.08826 | 96.63054
1004.70606 | 96.2054
1014.84355 | 95.17926
1027.90506 | 93.38119
1035.73536 | 92.18857
1039.23664 | 91.37931
1047.1093 | 89.38386
1050.22901 | 87.93103
1055.67643 | 86.05481
1059.84733 | 84.48276
1063.19656 | 82.92802
1070.78155 | 79.73571
1078.57414 | 75.71818
1084.43978 | 72.65898
1088.23855 | 70.27846
1091.33158 | 67.63254
1096.69275 | 64.66873
1100.84781 | 62.25492
1104.39647 | 59.93241
1107.65792 | 56.37455
1113.59435 | 53.52154
1117.02595 | 50.89509
1122.34992 | 47.00356
1126.10375 | 43.64067
1130.31441 | 39.67939
1135.67557 | 36.45704
1138.06059 | 33.68175
1142.94393 | 30.06147
1147.39981 | 26.72271
1147.93082 | 25.31721
1151.01727 | 22.44128
1154.10372 | 19.35629
1156.99094 | 18.02802
1160.15267 | 15.73276
1160.7046 | 14.30407
1162.90076 | 12.93103
1165.89218 | 11.31088
1168.39695 | 9.48276
1169.76856 | 7.62903
1173.89313 | 6.46552
1175.45038 | 4.99484
1176.64122 | 3.87931
1180.45706 | 2.26208
1187.63359 | 1.2931
1197.22185 | 0.67494
1206.24905 | 0.10858