## Sheet1
Wavelength/nm | EQE/%
307.15587 | 0.3003
327.08978 | 0.43884
342.50754 | 1.14078
348.77536 | 3.03478
351.86571 | 4.54421
352.30617 | 6.88053
352.58367 | 5.56726
353.71948 | 8.66311
354.97319 | 10.21387
355.99455 | 11.89527
358.27472 | 13.39863
358.85562 | 14.43902
359.43651 | 17.69893
359.43651 | 16.05742
360.01741 | 19.88377
360.86783 | 22.73394
361.92607 | 25.59604
363.38661 | 28.50518
363.80281 | 30.73857
364.5484 | 32.41707
364.9646 | 34.48399
365.50365 | 36.44148
366.70729 | 39.38542
367.28614 | 42.12559
368.14995 | 45.61623
369.39473 | 47.47409
369.96499 | 49.42624
370.0235 | 52.19379
370.73526 | 57.18425
370.79387 | 54.78456
371.71746 | 59.1158
372.95555 | 60.87741
374.32857 | 63.17871
375.7016 | 65.1256
377.62303 | 69.87805
377.69325 | 67.72053
378.64438 | 73.04878
379.18698 | 77.5564
380.69986 | 80.31923
382.23189 | 83.36181
384.99594 | 86.3044
387.45996 | 88.09909
389.06221 | 89.69436
390.23358 | 91.38905
394.43071 | 92.83918
399.51834 | 94.09381
413.54283 | 94.61033
422.56267 | 94.26829
429.09352 | 95.79834
438.90436 | 96.21951
444.24733 | 96.56869
459.35063 | 97.22756
471.54944 | 97.14071
473.63045 | 95.97561
480.51184 | 94.95001
492.10085 | 95.81665
503.15469 | 95.80422
513.48088 | 96.34955
517.93814 | 97.78354
532.77588 | 98.67726
546.69626 | 99.40199
562.75012 | 99.62867
577.85341 | 98.97558
592.73887 | 98.36722
608.81175 | 98.3786
622.83136 | 98.57076
638.2666 | 99.52744
654.40939 | 99.711
668.9711 | 100.08759
677.76753 | 99.39024
683.88222 | 100.18411
698.67978 | 100.01598
713.83359 | 99.20289
728.88637 | 99.68831
743.98967 | 100.39289
758.00379 | 99.34932
767.22551 | 98.15625
786.97597 | 98.64888
798.42154 | 99.63415
812.72052 | 100.12195
828.16678 | 100.84867
842.74199 | 100.6532
857.84529 | 100.41311
874.77426 | 99.70198
892.38626 | 98.17073
905.47876 | 97.15854
920.83101 | 96.68257
931.7643 | 95.84859
948.00035 | 95.44934
961.35039 | 94.01021
975.05719 | 93.41695
983.44791 | 91.91387
996.98371 | 91.36156
1007.55049 | 89.64179
1018.44069 | 87.98526
1032.11409 | 86.65125
1043.15111 | 85.0946
1051.33647 | 83.39124
1057.76843 | 81.31819
1064.257 | 79.94687
1068.30327 | 78.22556
1075.96663 | 76.3557
1079.59266 | 74.24409
1084.78199 | 73.27922
1089.0849 | 70.67445
1094.26996 | 68.57431
1099.48334 | 66.06889
1102.95787 | 63.97378
1105.88788 | 62.4591
1109.63498 | 60.54345
1114.10341 | 57.96723
1116.34401 | 56.60976
1117.24763 | 54.56524
1123.12113 | 51.84705
1127.38104 | 49.65066
1131.25368 | 46.9234
1132.6091 | 44.35042
1136.67537 | 42.51585
1137.22569 | 40.03628
1144.03339 | 37.01177
1147.1315 | 35.10823
1148.84002 | 33.00458
1153.32772 | 30.06038
1156.42584 | 27.73298
1157.8458 | 25.48206
1163.78385 | 22.6543
1167.0654 | 19.18852
1168.04376 | 21.0282
1173.56227 | 17.01401
1176.84018 | 14.69499
1179.32974 | 12.57622
1185.32541 | 10.48552
1191.51195 | 7.87453
1198.04533 | 5.0537
1210.25553 | 3.03399
1222.88034 | 2.26966
1236.58948 | 0.92912
1252.27368 | 0.70236
1267.91957 | 0.47637
1280.15669 | 0.38034
1292.75766 | 0.2439
1306.03528 | 0