## Sheet1
Wavelength/nm | EQE/%
304.24025 | 0.93514
310.81338 | 2.9348
314.40438 | 5.23875
317.0995 | 7.36882
319.79307 | 9.16561
323.38886 | 12.49838
325.1875 | 14.32415
327.34684 | 16.72374
330.58625 | 20.41006
334.18352 | 24.06161
336.87925 | 26.32209
339.39751 | 28.91295
345.31807 | 31.72986
349.44744 | 34.32072
353.93142 | 36.17547
358.82742 | 39.14202
366.8443 | 41.31082
374.55574 | 44.29002
380.83111 | 46.41526
388.90387 | 50.10061
394.2873 | 52.89724
397.88248 | 56.09958
400.57677 | 58.04997
400.7632 | 59.64158
406.86683 | 63.33023
410.46141 | 66.40216
413.15538 | 68.2859
414.95334 | 69.96677
419.84438 | 71.86684
429.54827 | 73.85844
441.33741 | 74.32175
450.77107 | 73.201
460.61084 | 71.92295
471.35387 | 72.40113
481.37958 | 72.60979
492.84802 | 75.09632
499.12163 | 76.84481
506.58506 | 77.82049
516.01566 | 80.20104
523.60712 | 81.21121
534.05928 | 83.29781
538.54119 | 84.71061
548.38925 | 85.21053
559.57947 | 85.61626
569.87705 | 86.54363
580.61799 | 86.57261
591.35892 | 86.60159
601.38166 | 86.17268
612.837 | 85.8481
622.8584 | 85.12938
634.95568 | 85.36537
644.16001 | 84.92072
656.68705 | 84.08608
665.63836 | 84.22519
677.27055 | 83.43692
684.42881 | 82.95005
695.16826 | 82.66024
702.19745 | 81.91503
713.06756 | 82.22553
722.91421 | 82.42115
735.44513 | 82.42115
744.39565 | 82.38976
756.92371 | 81.77344
766.12869 | 81.4679
778.40144 | 80.94459
787.6108 | 81.57968
799.29077 | 81.89902
809.7369 | 82.68922
820.4727 | 81.61694
830.31616 | 81.13007
838.76622 | 78.47124
848.20242 | 77.89584
855.3514 | 75.41511
858.47302 | 73.03146
863.08623 | 70.60434
866.05851 | 68.18447
869.62602 | 65.44581
872.30028 | 63.09838
874.37729 | 60.63504
877.64921 | 58.49048
879.12668 | 55.41854
883.44426 | 53.57828
885.66877 | 50.75268
889.23587 | 47.92707
891.90527 | 44.53635
894.57812 | 41.88463
896.35543 | 39.13148
898.7273 | 35.91786
902.29581 | 33.39334
905.26829 | 31.01693
907.04735 | 28.64053
910.61439 | 25.80044
914.17967 | 22.5836
916.85312 | 20.06229
919.03602 | 17.03989
925.47708 | 13.97638
929.16535 | 11.54202
935.59633 | 8.64396
937.82408 | 6.51679
941.66809 | 5.49088
946.91574 | 4.76057
954.36586 | 2.87684
960.62489 | 1.49543
970.46855 | 1.05107
980.75995 | 0.65258
991.94726 | 0.43281