## Sheet1
Wavelength/nm | EQE/%
302.2058 | 2.96909
305.08593 | 5.25135
312.82991 | 7.28264
316.60644 | 10.29144
319.48657 | 12.80372
320.44661 | 15.06093
325.24683 | 18.72273
329.84355 | 22.16554
335.22776 | 27.06849
339.40746 | 29.92969
341.56891 | 32.77607
346.36778 | 35.45654
350.20795 | 38.05375
352.85924 | 40.7877
356.60823 | 43.33369
357.9912 | 45.52225
362.09677 | 47.16053
369.51548 | 49.142
377.33695 | 52.41494
390.9412 | 55.10494
400.13019 | 57.1511
410.96496 | 58.04478
423.17122 | 59.38837
427.63968 | 61.17961
438.33286 | 63.3144
446.90689 | 66.61743
457.02052 | 70.29489
467.3332 | 73.78773
476.22138 | 77.99082
486.78185 | 81.49211
493.8163 | 84.14529
499.97466 | 85.43569
511.49518 | 87.3112
523.01569 | 88.51029
534.53621 | 89.00769
546.05672 | 88.27124
557.57724 | 87.87071
569.09776 | 87.69249
580.61827 | 87.16138
592.13879 | 86.81696
603.65931 | 86.50161
615.17982 | 85.70249
622.86017 | 85.74655
631.50055 | 86.19204
643.02107 | 86.18316
655.50163 | 85.37063
663.77912 | 83.8029
672.53461 | 82.34864
680.46275 | 81.22252
691.98326 | 80.67411
703.50378 | 81.19401
715.0243 | 81.45731
723.66468 | 82.00636
734.22516 | 82.3627
740.94546 | 82.53133
749.04692 | 82.57896
756.23167 | 82.57709
765.90658 | 82.69521
777.42709 | 82.56685
791.31454 | 82.44377
803.34825 | 82.3506
814.86877 | 80.85336
826.38929 | 79.02126
834.83767 | 77.58061
842.19682 | 75.17783
848.85429 | 72.33965
854.7654 | 68.16165
860.38889 | 63.64755
865.02933 | 59.41581
873.24047 | 53.40275
877.34604 | 47.9372
879.57567 | 43.67466
883.99187 | 41.5779
889.75213 | 36.29479
891.67221 | 34.2782
895.27793 | 31.54211
899.35256 | 26.05563
903.19273 | 23.25764
906.07286 | 21.8939
910.04573 | 18.28093
913.7532 | 15.92879
921.1194 | 11.38355
933.38756 | 7.55099
942.4394 | 4.12005
954.19011 | 2.51443
965.61584 | 1.10184
976.90616 | 0.37031
985.1173 | 0.36817