## Sheet1
Wavelength/nm | EQE/%
301.6142 | 6.17051
302.8465 | 9.67595
306.4168 | 12.24093
308.01665 | 14.41749
309.61074 | 17.46223
310.15732 | 16.18296
310.39785 | 20.4819
313.30779 | 23.50132
313.41234 | 22.33744
314.76041 | 25.29063
315.74335 | 26.7199
316.49797 | 29.28882
316.60294 | 28.06203
317.95096 | 31.02222
319.59176 | 33.78664
320.98767 | 36.28722
322.84642 | 38.54508
324.44569 | 40.80972
326.04591 | 42.93055
327.72393 | 44.91057
329.01788 | 46.8487
332.9259 | 48.71762
339.14327 | 50.10094
348.94064 | 50.65401
358.6275 | 50.4851
368.3177 | 49.81289
378.40361 | 50.32548
385.79124 | 52.01274
391.69681 | 54.04619
397.22018 | 55.75613
402.28389 | 57.22947
411.8454 | 58.57345
421.52586 | 59.36919
431.54991 | 60.51539
439.267 | 61.7871
447.05769 | 63.5533
453.65704 | 65.29407
457.7983 | 66.76752
462.63129 | 68.25586
467.46317 | 69.91196
472.29478 | 71.61001
477.12624 | 73.32902
481.95826 | 74.96416
486.79028 | 76.59929
492.42876 | 78.33919
498.75905 | 80.08199
503.82252 | 81.59127
510.15434 | 83.10265
516.39949 | 84.64325
524.66296 | 86.11546
534.34189 | 87.14188
544.02318 | 87.81179
553.3615 | 88.03837
563.39718 | 87.43203
573.08779 | 86.69691
582.77896 | 85.87792
592.46777 | 85.41542
602.15462 | 85.24651
611.8419 | 85.01469
621.5275 | 85.03451
631.21631 | 84.57202
640.90511 | 84.10952
650.59211 | 83.91964
660.27827 | 83.85558
669.96235 | 84.10608
679.64782 | 84.14688
689.3312 | 84.50224
699.01625 | 84.60594
708.70213 | 84.58383
718.38913 | 84.39395
728.07529 | 84.32989
737.76173 | 84.22389
747.44706 | 84.28566
757.13517 | 83.92802
766.8223 | 83.71717
776.5093 | 83.52729
786.19727 | 83.19061
795.88608 | 82.72811
805.57641 | 82.03494
813.771 | 80.85363
818.91041 | 79.60602
826.38402 | 78.47272
832.51284 | 77.27143
835.50654 | 76.13106
839.22916 | 74.9724
841.16719 | 73.85986
843.89893 | 72.40911
847.42249 | 70.52763
850.05711 | 68.80983
853.29604 | 67.24923
855.84523 | 65.37237
859.50992 | 63.36475
861.17544 | 61.43526
864.64778 | 59.45313
867.89128 | 57.20365
871.36498 | 55.01706
872.76068 | 53.20503
876.00291 | 51.14744
879.24829 | 48.61485
883.41421 | 46.36976
885.73176 | 44.6475
889.23977 | 43.08268
891.98183 | 41.10214
893.56987 | 39.26553
896.88049 | 37.03701
898.70903 | 35.15888
901.95176 | 33.02579
905.19693 | 30.52466
908.44189 | 28.05499
911.68633 | 25.66396
914.93119 | 23.21002
918.17646 | 20.69317
921.42132 | 18.23923
925.58598 | 16.18512
927.90382 | 14.41972
931.14275 | 12.85912
934.11313 | 11.22307
937.35312 | 9.5031
941.46818 | 7.68341
948.02424 | 5.81101
953.10762 | 4.31851
959.34157 | 3.20333
969.15023 | 2.05478
978.84251 | 1.06802
988.53132 | 0.60552
996.60291 | 0.5836