## Sheet1
Wavelength/nm | EQE/%
303.07133 | 1.21769
308.09177 | 3.25778
312.95594 | 5.61628
315.53453 | 7.29352
318.40615 | 9.70252
321.98101 | 12.7722
323.91496 | 13.66682
324.55961 | 15.28787
327.1382 | 17.13279
327.6396 | 19.1575
331.22098 | 20.897
332.94004 | 22.27601
335.08887 | 24.47486
337.45258 | 26.35702
337.96829 | 28.32459
342.60976 | 30.32634
348.28267 | 34.0051
349.05625 | 33.28977
358.37435 | 36.59917
365.81711 | 37.28885
373.55289 | 37.97942
381.28867 | 38.72589
389.02445 | 39.91952
394.18163 | 42.40763
399.98347 | 44.53253
402.56206 | 46.07004
404.31655 | 48.11006
408.79367 | 50.70095
412.23179 | 53.86885
415.02527 | 55.93739
417.26619 | 57.4688
420.5036 | 59.34065
422.54616 | 61.58392
426.41405 | 64.15568
428.21907 | 66.27996
433.07542 | 68.12524
435.43913 | 69.85834
437.24415 | 72.16149
448.3321 | 75.31008
455.55216 | 76.12616
461.74079 | 77.02814
468.96085 | 78.28503
476.87244 | 78.63011
483.91669 | 79.15113
488.94495 | 80.87794
496.03608 | 81.49388
503.77186 | 82.35214
511.50764 | 83.28493
519.24342 | 84.05934
526.9792 | 84.39592
534.71499 | 84.68591
541.80612 | 84.62491
550.18655 | 84.57653
557.92233 | 84.74543
565.01346 | 84.53693
576.1483 | 84.0318
583.70826 | 84.17187
591.44404 | 84.20102
599.17982 | 84.56554
606.91561 | 85.16296
614.00674 | 85.29449
620.32429 | 84.83341
627.02864 | 84.74502
633.21726 | 84.11997
640.43732 | 83.62177
648.1731 | 82.68767
653.71708 | 81.50729
659.77677 | 80.327
667.80558 | 80.16395
675.18973 | 80.11429
682.98412 | 80.0232
690.7199 | 80.10825
698.45568 | 80.73361
706.19146 | 81.14471
713.92724 | 81.70486
721.37 | 82.23533
729.3988 | 82.45254
737.31039 | 82.65448
744.22571 | 82.62253
748.0936 | 81.86856
754.54009 | 81.88354
759.69728 | 81.33005
766.96422 | 81.38878
773.87954 | 81.36953
779.03673 | 80.91075
786.12786 | 80.90565
793.86364 | 81.02796
801.3064 | 81.42462
808.33893 | 80.78547
815.3949 | 80.54876
820.61655 | 80.217
826.92489 | 79.8926
835.21323 | 78.90056
839.63368 | 77.65347
844.14621 | 76.81389
848.30713 | 74.44003
853.38618 | 72.96047
855.74989 | 71.60073
858.8442 | 69.33189
862.84102 | 67.63332
864.77496 | 66.29215
866.70891 | 64.95097
867.99821 | 63.90036
868.93588 | 62.23789
872.18842 | 60.67589
874.01492 | 58.24475
875.73399 | 56.45639
877.45305 | 54.85435
878.31258 | 53.3267
879.25025 | 51.54837
884.11442 | 49.91803
886.04836 | 48.37191
889.05672 | 46.23596
892.49484 | 43.26787
893.78414 | 41.98249
895.5032 | 40.39908
896.7925 | 38.16349
898.29668 | 37.06447
899.29295 | 34.40708
903.06708 | 32.64953
904.74316 | 30.24632
907.10687 | 28.55122
909.12677 | 25.78661
913.12359 | 24.51284
913.76824 | 22.81374
915.27242 | 21.21166
917.63613 | 19.29298
919.21845 | 16.70683
924.08262 | 15.04599
926.66121 | 13.53724
929.53282 | 11.45434
934.39699 | 9.67053
936.97558 | 8.22885
940.0699 | 6.44071
948.57925 | 4.41119
954.12323 | 3.6504
959.18665 | 2.28208
969.85265 | 1.00959
976.68592 | 0.92402
984.67956 | 0.96999
992.41535 | 0.87803
997.57253 | 0.80431