## Sheet1
Wavelength/nm | EQE/%
305.66102 | 2.28571
311.72094 | 4.93289
314.34041 | 7.19875
317.36064 | 9.09636
319.57296 | 11.0436
320.98492 | 12.9928
322.72911 | 15.05381
324.39024 | 17.20744
325.96831 | 19.23639
327.62944 | 21.36093
329.59259 | 23.6263
331.20086 | 25.72087
332.98196 | 27.50436
334.68923 | 29.43305
336.61463 | 31.46863
337.74722 | 33.40903
340.0879 | 35.45947
344.24072 | 37.53847
349.04613 | 39.61973
357.87581 | 40.82781
366.66595 | 40.01317
374.34867 | 38.23966
378.36306 | 37.08374
387.49927 | 38.08783
393.18011 | 39.79313
398.43503 | 41.76405
402.24178 | 43.61341
405.03801 | 45.47667
407.9173 | 47.30095
410.93502 | 49.18939
413.38518 | 51.17649
415.66923 | 53.33741
418.16093 | 55.52893
420.65262 | 57.91489
423.14431 | 60.32835
425.636 | 62.79683
428.31937 | 65.19651
430.20411 | 67.6307
432.83423 | 69.83554
435.68583 | 72.02018
438.26058 | 74.00863
440.58616 | 76.08789
444.73898 | 78.12288
448.8918 | 80.05471
454.20741 | 81.65903
461.14262 | 83.28512
470.48647 | 84.37345
479.62267 | 84.72305
488.75888 | 85.20353
497.89508 | 85.5623
507.03129 | 85.71102
516.1675 | 86.07729
525.3037 | 86.51859
534.43991 | 87.04241
543.57611 | 87.61875
552.71232 | 88.33012
561.84852 | 89.16154
570.98473 | 89.57282
580.12093 | 89.70653
589.25714 | 89.3601
598.39334 | 88.88613
607.52955 | 88.45718
616.66576 | 87.52408
625.80196 | 86.64649
634.93817 | 86.12751
644.07437 | 85.73606
653.21058 | 85.83976
662.34678 | 86.56614
671.48299 | 87.52509
680.61919 | 88.47654
689.7554 | 88.54273
698.8916 | 88.41386
708.02781 | 88.06743
717.16402 | 87.44342
726.30022 | 87.01446
735.43643 | 86.50298
744.57263 | 85.81895
753.70884 | 84.85734
762.84504 | 83.81321
771.98125 | 83.03915
781.11745 | 82.03253
790.25366 | 81.08592
799.38987 | 79.79421
807.2387 | 77.817
818.31486 | 75.10152
823.0987 | 73.33888
828.00658 | 71.60517
831.78187 | 69.70406
833.35994 | 67.89381
836.84831 | 65.93748
839.25694 | 63.92629
841.33335 | 62.04169
842.41309 | 60.25076
845.07089 | 58.18128
847.35494 | 55.81713
849.40828 | 53.59098
851.71541 | 51.21578
852.96125 | 49.09709
855.03766 | 47.27165
855.45294 | 45.47294
857.16022 | 43.48524
858.4522 | 41.44946
860.02105 | 39.64287
861.43301 | 37.71069
863.09413 | 35.68036
864.75526 | 33.63352
866.41639 | 31.62794
868.07752 | 29.60586
869.73865 | 27.61679
872.06423 | 25.63382
873.72536 | 23.81805
875.38648 | 22.05385
877.04761 | 20.32061
878.57031 | 18.45901
881.61571 | 16.50883
884.77186 | 14.50154
887.65618 | 12.73436
891.64637 | 10.5616
896.19673 | 8.44353
900.99554 | 6.34993
905.76596 | 4.57973
911.51602 | 3.26313
920.65223 | 2.03894
929.78843 | 1.24088
938.92464 | 0.82092
947.34893 | 0.74039
957.19705 | 0.62321
966.33326 | 0.59937
974.22362 | 0.54195