## Sheet1
Wavelength/nm | EQE/%
303.19723 | 35.97044
305.04514 | 31.9518
307.09499 | 28.58202
311.29412 | 25.14911
318.53482 | 26.72642
322.24301 | 29.10909
328.05721 | 33.12602
332.3563 | 36.45575
336.17163 | 39.8538
339.35094 | 43.64474
344.23529 | 46.42147
347.68351 | 48.6782
350.82353 | 51.59046
355.52941 | 55.36779
359.16852 | 58.08554
369.64706 | 59.94036
380 | 57.75348
386.9361 | 54.11254
397.88235 | 50.39761
405.41176 | 50
410.11765 | 51.78926
418.23753 | 55.95933
421.8273 | 58.72964
427.49712 | 61.82357
430.63732 | 65.41652
434.47536 | 69.75672
438.10986 | 72.52949
443.82485 | 76.31028
448.86797 | 78.68025
459.45011 | 83.24413
473.72795 | 86.88892
486.46324 | 86.72162
502.54764 | 86.11619
517.48733 | 84.62439
531.47288 | 84.3326
544.42853 | 83.78842
559.05873 | 85.02657
574.86651 | 87.46883
587.6631 | 88.27124
601.80771 | 88.36077
618.98554 | 87.9686
631.98445 | 86.70913
644.78204 | 86.06612
660.39585 | 86.09986
675.94295 | 86.37879
688.93576 | 86.91912
702.55604 | 87.31094
718.79269 | 87.16805
733.48044 | 87.12723
745.53037 | 86.89337
760.55539 | 85.87455
776.35456 | 84.68735
788.18485 | 84.10893
803.01361 | 82.10684
816.86105 | 78.70835
822.08335 | 76.5573
827.87359 | 72.51951
832.92035 | 68.22968
837.9841 | 62.51223
843.94846 | 58.62545
845.53725 | 54.94859
848.15409 | 51.9084
849.89865 | 48.71851
852.51549 | 45.24071
855.13233 | 41.41744
857.96724 | 36.50797
861.24051 | 33.48845
865.29439 | 29.07243
869.08881 | 24.92671
873.45021 | 20.75797
878.14445 | 15.12117
887.18862 | 11.05393
897.87405 | 6.48794
908.06103 | 3.51569
919.68452 | 1.6481
933.57522 | 0.43739
946.62311 | 0.13621