## Sheet1
Wavelength/nm | EQE/%
304.66458 | 3.13869
317.23285 | 7.31934
322.6059 | 11.94267
326.34368 | 16.17254
330.74891 | 20.44202
335.68811 | 24.82963
341.20983 | 29.38094
344.72107 | 33.02975
351.57366 | 36.40997
358.78694 | 38.75134
370.91757 | 38.74947
381.47587 | 41.34912
385.38354 | 44.94959
389.41864 | 48.70398
392.6892 | 51.77044
396.42697 | 54.77728
400.58006 | 58.24602
404.13613 | 61.98859
407.6403 | 65.02099
413.24696 | 67.96562
416.05029 | 70.94613
422.2516 | 73.89063
428.57184 | 76.56267
437.80949 | 81.0105
449.69028 | 83.35218
465.57582 | 84.31382
478.51428 | 85.02646
494.10751 | 84.3353
509.49469 | 83.53044
524.44579 | 82.99547
539.39689 | 82.43734
554.348 | 82.41187
569.2991 | 82.87276
584.2502 | 82.70833
599.20131 | 82.35864
614.15241 | 81.54575
629.10351 | 79.80848
643.68084 | 77.04828
652.77609 | 74.3398
665.35994 | 72.79508
681.43237 | 72.36426
696.38348 | 73.79784
711.33458 | 75.02993
726.28568 | 75.17751
741.23679 | 74.28499
756.18789 | 73.97389
771.13899 | 74.14528
786.0901 | 74.22403
800.41956 | 73.80166
809.4591 | 72.09479
815.9844 | 69.77732
823.4639 | 66.27965
829.77403 | 61.80386
832.81032 | 58.6074
837.63762 | 54.35304
839.14575 | 50.59584
842.02061 | 47.22809
844.3994 | 43.64927
846.12812 | 40.00835
848.69784 | 36.4414
851.03725 | 33.20016
853.83728 | 29.97142
855.37244 | 25.97232
858.0403 | 23.26226
860.53413 | 20.50591
865.78482 | 16.97164
870.19005 | 12.44495
875.60983 | 7.68254
883.69438 | 4.39825
895.00473 | 2.12819
909.4367 | 0.88236