## Sheet1
Wavelength/nm | EQE/%
298.59155 | 1.02103
301.81087 | 3.53761
305.03018 | 5.73953
305.03018 | 7.62744
308.2495 | 10.30134
308.2495 | 13.44785
309.85915 | 16.59404
311.46881 | 19.11093
314.68813 | 21.94215
316.29779 | 25.08835
318.71227 | 28.39171
320.32193 | 31.38057
321.12676 | 34.3696
322.73642 | 37.51579
324.34608 | 40.50466
326.76056 | 43.49337
327.56539 | 45.69577
328.37022 | 48.68479
330.78471 | 51.51618
334.00402 | 53.7181
336.41851 | 57.33611
339.63783 | 61.11129
339.63783 | 64.10047
346.88129 | 67.08823
349.29577 | 69.44764
359.75855 | 71.64814
370.22133 | 71.48876
380.6841 | 69.75612
395.17103 | 68.18001
408.04829 | 67.23353
423.34004 | 67.38785
432.99799 | 68.01525
445.07042 | 69.74346
449.8994 | 71.15844
457.94769 | 73.51673
471.62978 | 74.458
482.09256 | 75.24257
495.77465 | 75.71185
507.04225 | 74.92301
519.91952 | 73.34722
532.79678 | 71.77143
544.06439 | 70.35329
556.13682 | 68.62034
568.20926 | 68.46064
582.69618 | 68.92976
595.57344 | 69.24188
602.01207 | 68.92596
612.47485 | 69.71053
622.93763 | 70.4951
626.15694 | 72.22505
634.20523 | 74.2687
642.25352 | 77.09898
652.7163 | 80.0861
662.37425 | 81.18548
671.22736 | 81.49839
683.2998 | 81.02404
700.20121 | 80.70607
717.10262 | 80.54542
727.56539 | 81.17266
742.05231 | 81.16981
754.92958 | 81.16728
768.61167 | 81.16459
782.29376 | 81.1619
798.39034 | 79.27083
806.43863 | 77.38134
812.87726 | 75.02019
819.3159 | 72.18707
824.9497 | 69.82608
828.97384 | 67.30808
832.99799 | 63.37415
837.02213 | 58.65359
840.24145 | 54.5625
842.25352 | 50.62897
844.66801 | 46.06605
847.48491 | 40.87376
849.8994 | 35.05224
853.92354 | 29.23041
858.75252 | 23.25109
861.97183 | 17.58674
868.41046 | 12.70838
872.43461 | 8.93178
882.09256 | 5.9407
894.16499 | 2.94914
905.4326 | 1.68832