## Sheet1
Wavelength/nm | EQE/%
300.17229 | 6.54436
303.47159 | 8.77492
305.80401 | 11.07111
307.81874 | 13.23366
308.94535 | 15.28412
310.91312 | 18.15668
313.48695 | 21.34675
315.11414 | 24.65084
315.98092 | 27.02023
318.5352 | 28.71255
318.65156 | 30.93512
320.75831 | 33.71518
322.81417 | 36.76093
323.55021 | 39.46113
325.63086 | 42.17275
327.28386 | 44.90896
329.61842 | 47.61073
333.39691 | 50.03054
336.33923 | 52.5736
338.86074 | 54.66305
347.01109 | 56.06979
352.34957 | 57.69328
353.94958 | 59.59226
358.03031 | 61.62406
361.5501 | 63.87604
365.27783 | 65.48783
369.40724 | 67.31858
379.21677 | 67.73006
386.96292 | 66.21485
390.26246 | 65.40808
397.14996 | 67.98216
405.46905 | 69.99889
414.67586 | 70.33684
423.87608 | 69.42824
432.65436 | 67.85449
441.43313 | 66.37114
450.63541 | 65.85295
459.84033 | 65.83474
469.04551 | 65.86447
478.25218 | 66.17502
484.11094 | 66.36828
492.4516 | 66.18221
502.8373 | 66.84392
511.73636 | 68.3273
520.94944 | 69.85015
529.08752 | 71.5459
536.02852 | 72.93608
548.5924 | 75.12414
561.05858 | 77.47582
573.71775 | 79.04822
580.5299 | 78.8522
590.95539 | 78.88685
600.3549 | 78.74107
608.86392 | 78.99551
618.07214 | 79.60057
627.27645 | 79.46592
634.66377 | 78.5991
641.0717 | 77.14415
645.66366 | 75.1488
649.41819 | 73.04022
652.33747 | 71.22651
654.42099 | 69.6135
656.29188 | 67.35377
658.1645 | 65.42051
659.65857 | 63.11296
662.32676 | 61.2904
663.32138 | 59.48248
664.40098 | 57.91944
665.76436 | 55.76452
666.89122 | 54.09655
668.47042 | 52.06276
670.21579 | 49.803
672.71664 | 47.98604
676.05109 | 45.5603
679.38416 | 42.87401
685.00539 | 40.75399
690.83028 | 39.41126
699.86377 | 38.62248
709.06598 | 38.09059
718.27061 | 38.01758
727.47771 | 38.41032
736.68745 | 39.30305
745.89875 | 40.49028
755.10947 | 41.56794
764.31733 | 42.10451
773.51968 | 41.60001
781.46121 | 40.037
786.11888 | 38.29666
790.6951 | 36.70511
794.82373 | 35.00766
798.95053 | 32.96363
802.33467 | 31.14272
805.25525 | 29.57611
808.68661 | 27.89319
812.30932 | 25.63085
814.80877 | 23.54935
818.75265 | 21.28055
822.35419 | 19.01329
827.19568 | 16.73077
831.1165 | 14.41882
834.87287 | 12.65492
838.2577 | 10.96585
842.38625 | 9.25333
848.20244 | 7.48199
854.1314 | 6.07276
862.86364 | 4.58263
872.06252 | 3.42062
881.26447 | 2.84078
887.53965 | 2.65745