## Sheet1
Wavelength/nm | EQE/%
298.19535 | 0.85482
304.45523 | 3.81103
307.47724 | 6.93911
309.99558 | 9.53248
311.50659 | 11.99217
313.01759 | 14.61228
314.5286 | 17.28585
316.0396 | 19.95943
317.55061 | 22.79341
319.73074 | 26.91072
322.08362 | 30.65372
323.59463 | 33.38077
325.10564 | 35.9474
326.61664 | 38.67445
328.12765 | 41.34802
329.63865 | 44.18201
332.86213 | 47.41169
335.68267 | 50.38471
337.69735 | 51.93538
340.20923 | 54.6041
346.76338 | 58.72626
351.2964 | 61.07901
358.09592 | 63.32481
362.88681 | 65.47971
368.67296 | 68.45808
376.22798 | 70.62367
386.04952 | 72.0273
396.47546 | 72.08344
403.1023 | 72.01011
408.7146 | 70.22263
417.36854 | 68.19558
425.33566 | 68.17735
434.83341 | 69.35181
438.93471 | 70.48331
445.41045 | 71.80596
453.28926 | 74.15279
458.57778 | 75.71238
466.13281 | 76.72714
476.55874 | 77.28087
484.26487 | 77.2987
494.84191 | 76.90657
502.54804 | 76.79963
512.75812 | 76.38713
521.2845 | 75.90398
530.35054 | 75.40937
539.41657 | 74.51372
547.94296 | 74.04967
557.89204 | 72.75029
565.85916 | 72.0674
575.6807 | 71.07818
587.2291 | 70.3143
597.43918 | 69.99805
605.1453 | 69.96196
615.07477 | 69.39765
621.76636 | 68.61849
630.07689 | 67.77631
636.87642 | 65.7132
642.92044 | 64.85766
649.71996 | 62.36232
657.27499 | 60.03631
665.58552 | 58.71289
675.51498 | 59.08529
682.05548 | 59.71548
688.5528 | 61.05334
697.16553 | 62.69385
704.87166 | 62.7188
714.6932 | 62.33559
719.98171 | 61.41766
727.7526 | 61.65192
737.35828 | 62.64305
744.58952 | 64.14595
752.46833 | 66.39942
757.75685 | 67.9697
765.31188 | 68.01694
772.8669 | 67.22823
778.49883 | 64.1998
782.94027 | 61.78483
785.45862 | 58.77973
787.22145 | 56.74782
789.48796 | 54.54212
791.50264 | 51.3472
793.26548 | 49.44896
795.53198 | 46.90906
797.12291 | 44.9828
798.554 | 43.273
799.81275 | 40.21982
802.33151 | 37.01683
804.09435 | 34.50367
805.35352 | 32.12419
806.86453 | 30.19922
808.37553 | 28.11383
809.88654 | 26.02844
811.39754 | 23.94305
812.90855 | 21.93787
814.75734 | 19.79901
815.93056 | 17.60668
818.19707 | 16.32336
819.87353 | 13.36537
823.23375 | 11.29704
824.99659 | 9.74637
828.0186 | 7.82139
831.79611 | 5.73601
838.59564 | 3.81103
845.77291 | 2.06652
855.2167 | 0.84336