## Sheet1
Wavelength/nm | EQE/%
354.53928 | 49.4477
359.54831 | 51.05784
364.19048 | 52.33556
371.82824 | 54.28424
379.71947 | 55.02796
385.99659 | 53.01859
390.12155 | 51.09626
393.70847 | 49.42825
396.81713 | 46.94493
404.54097 | 46.48566
410.15707 | 46.4566
417.02346 | 48.6551
423.74462 | 49.84274
427.78423 | 52.09856
430.65377 | 53.65438
437.56331 | 59.00052
445.71884 | 62.64519
450.02315 | 65.41873
453.25138 | 67.08824
459.58827 | 69.22749
464.72953 | 70.82968
473.8164 | 73.69297
479.88899 | 74.54292
486.27662 | 75.49356
495.85135 | 76.63961
502.93879 | 77.85276
511.71821 | 79.92371
519.22848 | 81.48193
525.29364 | 82.45308
533.13726 | 83.98208
540.41358 | 85.03555
546.15266 | 86.01189
553.03955 | 87.82246
560.50035 | 88.91706
568.09267 | 89.26783
576.33405 | 88.65723
586.32619 | 87.19742
594.88996 | 85.81973
601.55068 | 85.43888
609.99987 | 85.4561
618.06191 | 84.12099
625.10978 | 83.9348
634.34312 | 82.71819
641.56479 | 82.57159
649.45602 | 82.22479
657.51805 | 81.87275
664.60549 | 82.0304
673.1297 | 83.23662
681.34376 | 83.48264
688.61325 | 84.83799
697.12621 | 86.79024
703.79789 | 86.89683
715.03691 | 86.73788
722.30641 | 86.10359
730.16177 | 86.1739
735.2381 | 84.74738
743.31381 | 83.92545
747.88116 | 82.58056
755.62891 | 80.24195
762.21893 | 77.0223
765.3136 | 74.82991
769.49835 | 71.81552
772.84614 | 70.07271
779.54173 | 67.34754
781.53659 | 64.16984
785.75906 | 58.62102
787.91121 | 56.16762
790.06337 | 53.62446
791.85683 | 51.1561
793.2916 | 49.0019
794.72636 | 47.11697
796.16113 | 45.00764
797.5959 | 42.98807
799.79384 | 39.2798
804.05236 | 33.98337
806.20452 | 31.05019
807.99798 | 28.46215
810.15013 | 25.55996
812.30228 | 23.22623
814.45444 | 21.10195
816.2479 | 19.24694
819.15523 | 15.84321
822.34566 | 13.80907
824.13913 | 11.52771
827.00866 | 8.99203
830.59559 | 6.33667
836.86416 | 4.693
843.34112 | 3.66693
850.28571 | 1.81125