## Sheet1
Wavelength/nm | EQE/%
302.88876 | 1.24378
307.86344 | 4.8771
314.61516 | 10.29885
318.30166 | 14.51742
320.45982 | 19.75597
324.63564 | 26.23095
325.86173 | 31.12431
328.02183 | 35.84792
329.31358 | 39.82882
335.29932 | 48.31123
339.29548 | 54.30003
354.07157 | 58.34129
370.39998 | 59.81256
383.46601 | 60.10964
396.52479 | 62.33775
407.40114 | 65.77896
417.18581 | 69.95296
429.1506 | 73.52785
441.13131 | 72.86437
453.12053 | 69.93811
463.65838 | 66.87179
479.2795 | 63.37754
491.69538 | 62.82299
505.40952 | 64.51636
517.37646 | 67.51689
528.2519 | 71.20071
539.1298 | 74.23095
551.09696 | 77.17536
564.15514 | 79.55909
576.66609 | 82.68258
590.27662 | 82.97082
603.34599 | 82.38019
616.41595 | 81.63277
629.48509 | 81.10345
642.55336 | 80.80637
655.61836 | 81.37931
671.95035 | 81.89567
683.92857 | 81.89567
696.99573 | 81.89567
712.24409 | 81.00442
725.31496 | 80.01415
738.3916 | 77.48895
750.38602 | 73.18126
756.19742 | 70.10744
761.88566 | 66.00177
766.7596 | 62.63484
772.22175 | 57.98055
776.5944 | 53.4748
782.06008 | 47.87975
786.43758 | 42.08665
790.81507 | 36.29355
795.19145 | 30.79752
799.57007 | 24.70734
803.94309 | 20.10256
808.31724 | 15.20071
812.68859 | 11.04156
819.23836 | 6.73386
829.05123 | 3.40654
840.25871 | 1.52785