## Sheet1
Wavelength/nm | EQE/%
303.52906 | 1.85629
307.06288 | 5.69228
311.20382 | 10.13486
315.34036 | 15.33031
317.61732 | 19.09555
320.59954 | 22.8821
325.61507 | 27.42785
329.6169 | 31.08891
337.95646 | 35.58115
349.1168 | 38.21517
362.03504 | 40.5592
377.83297 | 41.89064
393.62985 | 43.40402
409.43083 | 44.21565
425.24239 | 43.22088
441.0465 | 43.49968
453.24414 | 46.21165
460.12227 | 49.44016
467.57249 | 53.12632
474.01752 | 56.70252
480.22183 | 60.49186
487.62038 | 64.8201
493.49404 | 67.81917
502.67333 | 70.68348
518.46434 | 73.19752
534.2702 | 73.17743
550.08283 | 72.00072
565.89135 | 71.52578
581.69796 | 71.37573
597.51348 | 69.7052
613.31416 | 70.5688
626.95025 | 73.01435
640.58695 | 75.35356
656.38842 | 76.082
672.19238 | 76.3868
688.00196 | 75.72992
703.81665 | 74.20234
719.63162 | 72.62537
731.14447 | 69.59259
739.78266 | 66.70955
743.39606 | 63.09286
748.44797 | 59.19931
751.91738 | 55.63396
754.95832 | 51.6253
757.56683 | 48.95211
758.58232 | 46.1982
762.91762 | 41.99095
764.37432 | 38.6083
767.2702 | 34.83307
770.1716 | 30.11675
773.0709 | 25.75781
775.10644 | 21.6773
775.98297 | 19.21885
778.87746 | 15.68188
783.93251 | 11.25226
787.54502 | 7.78703
796.39361 | 4.02983
801.53392 | 2.56431
816.32118 | 1.22199
832.13008 | 0.68207
844.34414 | 0.58916