## Sheet1
Wavelength/nm | EQE/%
356.99151 | 13.02181
364.89392 | 16.87624
373.58657 | 22.81605
381.09385 | 28.77967
388.99626 | 34.5368
396.89867 | 41.15465
405.19619 | 46.14967
413.0986 | 50.76312
420.60589 | 54.09737
429.69366 | 57.6024
449.44967 | 58.92193
456.71989 | 59.25308
469.67984 | 58.44299
478.68858 | 56.33517
485.80075 | 56.03336
493.30803 | 58.90814
501.26688 | 61.11808
511.08845 | 63.03982
518.59573 | 64.95976
524.91766 | 67.19561
533.21519 | 70.89561
540.72247 | 75.30148
548.62488 | 79.90848
557.39655 | 83.91118
566.4053 | 86.66613
575.09794 | 88.27801
583.79059 | 89.10979
592.48324 | 89.51945
601.17589 | 89.85245
609.86853 | 90.20517
618.56118 | 90.47216
627.25383 | 90.64634
635.94648 | 90.61508
644.63913 | 90.39985
653.33177 | 90.08535
662.02442 | 89.55769
670.10244 | 88.51187
679.40972 | 86.38902
685.73164 | 84.92679
692.84381 | 81.71221
700.74621 | 77.40983
711.01934 | 71.35814
716.94615 | 65.93649
724.84856 | 58.72053
733.14608 | 50.60875
741.44361 | 41.87083
749.34602 | 32.15166
757.24842 | 23.06854
765.15083 | 14.97395
773.05324 | 8.36107
780.95565 | 4.0101
788.85805 | 1.13248