## Sheet1
Wavelength/nm | EQE/%
299.75592 | 12.81172
300.38115 | 16.88378
300.38115 | 15.14042
300.69376 | 19.60827
301.60296 | 22.64785
301.60296 | 26.30677
305.02571 | 32.29263
311.32267 | 26.91227
311.96054 | 31.33588
317.88759 | 32.9402
319.8526 | 37.16145
326.01558 | 42.77274
331.17372 | 51.04311
338.25222 | 58.06957
346.02294 | 63.41996
353.0791 | 66.35659
361.02846 | 66.81629
368.53122 | 64.51813
376.03397 | 63.9448
383.53673 | 63.43229
391.03949 | 62.81338
398.54225 | 63.22941
406.04501 | 64.0973
413.54777 | 63.62084
421.05053 | 64.32427
428.55329 | 64.89084
436.05605 | 65.86639
443.55881 | 65.55323
451.06157 | 66.23533
458.56433 | 66.61935
466.06709 | 67.85904
473.56985 | 68.66162
481.07261 | 70.07468
488.57537 | 70.14724
496.07813 | 72.22287
503.58089 | 71.98064
511.08365 | 72.18195
518.58641 | 72.25669
526.08917 | 70.79684
533.59193 | 69.96654
541.09469 | 69.9037
548.59745 | 69.10816
556.10021 | 68.29767
563.60296 | 68.50072
571.10572 | 68.39109
578.60848 | 68.40176
586.11124 | 68.02869
593.614 | 67.99149
601.11676 | 67.64443
608.61952 | 67.61536
616.12228 | 67.66555
623.62504 | 69.53317
631.1278 | 70.77729
638.63056 | 72.87157
646.13332 | 74.77764
653.63608 | 76.24952
661.13884 | 75.52767
668.6416 | 75.53946
676.14436 | 75.55125
683.64712 | 75.56304
691.14988 | 75.57483
698.65264 | 76.9496
706.1554 | 76.39998
713.65816 | 76.59121
721.16092 | 77.5743
728.66368 | 76.83991
736.16644 | 76.44769
743.6692 | 76.45962
751.17196 | 77.46371
758.67471 | 76.93295
766.17747 | 75.69287
773.68023 | 76.23886
781.18299 | 75.7165
788.68575 | 73.75764
795.56328 | 73.84604
803.69127 | 74.75981
811.19403 | 75.76378
818.69679 | 74.32447
826.19955 | 72.65662
833.70231 | 72.79581
841.20507 | 71.22483
848.70783 | 70.01519
856.21059 | 68.10001
863.71335 | 66.15576
871.21611 | 63.64868
878.45091 | 60.70498
886.69055 | 57.5694
893.45643 | 53.31716
900.95919 | 47.66228
906.22899 | 42.3512
910.6056 | 38.38432
916.02426 | 32.96401
920.10909 | 28.17594
924.36066 | 23.48224
927.55085 | 20.26009
930.12322 | 17.6439
932.1344 | 15.32453
935.3647 | 13.38544
937.5843 | 11.4374
939.34539 | 9.68043
941.84631 | 8.17766
944.37846 | 6.96183
947.20093 | 5.80366
949.70185 | 4.88797
951.84999 | 4.14264
954.13205 | 3.54535
956.01819 | 3.08905
958.37317 | 2.69528
959.62363 | 2.38036
961.44724 | 2.09212
963.99282 | 1.75772
966.02187 | 1.51878
968.12675 | 1.31265
970.20046 | 1.13201
973.12859 | 0.95168
974.87924 | 0.84508
976.87997 | 0.74021
979.55953 | 0.65143
980.63135 | 0.56969
982.95364 | 0.49225
985.20598 | 0.41972
987.7069 | 0.35832
990.10362 | 0.30583
992.69835 | 0.26063
994.84649 | 0.22089
997.92938 | 0.18963
1000.8888 | 0.16418
1003.02503 | 0.14366
1005.29676 | 0.12703
1007.70836 | 0.11462
1009.95481 | 0.10137
1012.65358 | 0.0904
1014.5814 | 0.07918
1017.60334 | 0.06862
1021.36062 | 0.0604
1024.08484 | 0.05203
1026.35656 | 0.04525
1028.92 | 0.04118
1032.80688 | 0.03668
1035.92258 | 0.0319
1039.38219 | 0.02803
1042.61254 | 0.02455
1046.43689 | 0.02229
1051.28234 | 0.01906
1054.94002 | 0.01742
1061.1967 | 0.01487
1067.62764 | 0.01301
1073.16539 | 0.01202
1077.542 | 0.01095
1085.04476 | 0.01012
1090.35921 | 0.00956
1096.2989 | 0.00939