## Sheet1
Wavelength/nm | EQE/%
320.36007 | 6.32388
331.27062 | 12.39661
341.23213 | 19.60229
348.80418 | 24.84078
361.97853 | 29.76518
371.56409 | 32.57614
380.75602 | 34.21814
390.34156 | 37.03472
400.85947 | 40.04248
410.71345 | 42.53876
421.89585 | 45.95684
430.28154 | 48.7227
439.1939 | 51.03207
450.67238 | 50.77057
461.07664 | 50.18727
471.47867 | 50.00859
480.54071 | 51.02115
490.67081 | 51.79781
501.07267 | 51.65285
510.27316 | 51.73255
520.26881 | 52.7115
530.66912 | 52.84753
539.87929 | 51.16261
550.28589 | 50.1522
560.55039 | 50.7378
571.08161 | 51.31781
580.68572 | 50.74565
590.15202 | 50.98835
600.68284 | 51.64142
610.68348 | 51.70996
620.28803 | 51.05913
630.68883 | 51.10524
639.48541 | 51.89299
649.87536 | 53.91727
660.27493 | 54.18817
670.21112 | 51.41984
680.33722 | 43.19808
691.20437 | 31.15045
701.26786 | 19.75462
711.12741 | 10.35983
719.70983 | 4.9264
729.59467 | 1.93304
740.12584 | 1.04696
749.99912 | 0.16081
759.20964 | 0.16183
769.73595 | 0.163
780.26226 | 0.16417
790.13067 | 0.16526
799.34119 | 0.16629