## Sheet1
Wavelength/nm | EQE/%
319.69941 | 6.92982
339.65183 | 15.97922
348.4567 | 15.25371
353.36102 | 14.55706
361.26389 | 14.17954
369.99524 | 15.63877
379.70695 | 17.89296
389.3994 | 21.25343
399.6021 | 26.16145
409.23568 | 31.4408
419.61463 | 36.40855
429.30002 | 40.12094
439.51847 | 42.15708
449.45327 | 43.81153
459.61848 | 43.74382
468.44761 | 43.45801
477.11884 | 42.78522
490.7218 | 42.49771
499.63504 | 42.85477
508.50211 | 43.61287
514.71276 | 44.5914
520.78874 | 45.43774
529.90259 | 46.72902
538.70094 | 47.19184
547.50232 | 47.1029
556.38713 | 46.38986
561.90937 | 46.08476
579.51445 | 45.48386
588.49982 | 45.5119
597.63029 | 45.53557
606.83312 | 45.19017
614.72165 | 44.82335
622.21227 | 44.06672
630.99541 | 43.83074
639.92715 | 44.28528
649.17997 | 46.04775
658.23511 | 46.82227
669.2338 | 44.83131
678.82666 | 38.08015
689.22461 | 27.42175
699.68431 | 16.7243
709.33023 | 8.52585
719.71409 | 4.15006
729.59649 | 1.60032
740.78556 | 0.71432
749.34122 | 0.16074
760.52543 | 0.16198
769.73595 | 0.163
780.26226 | 0.16417
791.44646 | 0.16541