## Sheet1
Wavelength/nm | EQE/%
299.44694 | 1.03685
300.28187 | 2.43483
302.19779 | 3.68988
303.6426 | 6.06354
308.14308 | 8.66175
310.50972 | 10.8768
312.33222 | 13.2248
314.25233 | 16.44976
320.02993 | 19.83258
323.1255 | 22.70131
325.03508 | 24.62807
327.49856 | 26.5921
329.85327 | 29.01939
334.69999 | 31.38481
338.29715 | 33.22801
343.17348 | 34.74231
347.60872 | 36.6065
350.99603 | 38.60778
354.8274 | 40.97178
358.38615 | 43.5868
361.61336 | 46.60312
364.77743 | 49.18436
369.27379 | 51.03217
374.69284 | 52.87913
380.961 | 54.84473
391.18242 | 56.17707
395.56473 | 58.64775
399.23426 | 60.57018
407.51816 | 62.65552
418.02272 | 63.55208
428.51991 | 63.10592
439.01393 | 62.08432
449.5134 | 62.05377
460.41695 | 63.1805
470.64251 | 63.96806
478.9716 | 64.81114
489.62237 | 65.59179
500.12812 | 66.70414
510.63708 | 68.39994
521.71867 | 70.08355
530.26141 | 72.06123
540.69229 | 74.1249
550.76768 | 75.87618
561.27564 | 77.39015
571.7806 | 78.35864
582.28156 | 78.59983
592.77884 | 78.16966
603.27743 | 77.97926
613.85289 | 78.41596
624.28168 | 78.88523
633.34463 | 77.98831
640.37414 | 76.16501
643.24051 | 74.26911
646.91335 | 71.96865
649.82805 | 69.82537
653.14467 | 67.2154
656.28645 | 64.78792
659.44293 | 62.12656
661.00903 | 57.62028
662.67292 | 55.19606
663.99011 | 52.95481
664.51084 | 50.84434
666.86537 | 48.88491
666.91047 | 44.68381
667.50616 | 42.93252
667.66216 | 40.85958
669.87467 | 38.18724
672.02469 | 34.67011
674.0897 | 31.47345
675.83478 | 28.48216
677.72907 | 25.80099
679.21791 | 23.15932
681.12617 | 20.60661
685.03691 | 18.17341
686.26559 | 15.95559
690.25875 | 13.08129
695.49473 | 10.56233
701.41207 | 7.96485
709.4172 | 5.45005
720.27293 | 3.44259
730.76634 | 2.3091
741.26274 | 1.71908
751.76037 | 1.35285
762.25861 | 1.09851
772.75628 | 0.74027
784.07027 | 0.04838
793.7518 | 0.05826
804.25145 | 0.05968