## Sheet1
Wavelength/nm | EQE/%
300 | 2.32063
310 | 6.0429
320 | 15.49102
330 | 18.3015
340 | 23.71254
350 | 29.74506
360 | 38.32192
370 | 44.91193
380 | 48.68924
390 | 51.39548
400 | 52.45092
410 | 52.53685
420 | 53.0703
430 | 53.33761
440 | 55.30757
450 | 57.85741
460 | 61.11029
470 | 64.23824
480 | 67.67132
490 | 70.82949
500 | 73.50904
510 | 74.9295
520 | 75.98815
530 | 76.6139
540 | 76.86719
550 | 76.93295
560 | 76.67144
570 | 76.72217
580 | 76.96588
590 | 77.24176
600 | 76.98873
610 | 77.71799
620 | 78.25266
630 | 78.86103
640 | 79.06039
650 | 77.72695
660 | 75.34699
670 | 72.43218
680 | 70.2302
690 | 69.12442
700 | 68.77412
710 | 68.90563
720 | 69.36779
730 | 69.61667
740 | 70.04781
750 | 70.72026
760 | 71.53904
770 | 72.33234
780 | 73.74259
790 | 75.20613
800 | 76.68255
810 | 77.43797
820 | 77.19934
830 | 75.81157
840 | 72.48266
850 | 66.72689
860 | 58.55526
870 | 48.45809
880 | 37.80313
890 | 27.83468
900 | 19.39454
910 | 12.9123
920 | 8.24144
930 | 5.15981
940 | 3.07167
950 | 1.78048
960 | 1.02124
970 | 0.57602
980 | 0.32319
990 | 0.1843
1000 | 0.10717
1010 | 0.06325
1020 | 0.03829
1030 | 0.02359
1040 | 0.01476
1050 | 0.00937
1060 | 0.00585
1070 | 0.00375
1080 | 0.00243
1100 | 0.00101
1120 | 0.000435223
1140 | 0.000204446
1160 | 0.000108557
1180 | 6.58767e-05
1200 | 4.37866e-05
1220 | 3.12196e-05
1240 | 2.27093e-05
1260 | 1.7143e-05
1280 | 1.28842e-05
1300 | 9.93049e-06
1350 | 5.05357e-06
1400 | 2.82992e-06
1450 | 1.63878e-06
1500 | 9.92525e-07
1550 | 5.55484e-07
1600 | 3.56052e-07
1650 | 1.89106e-07
1700 | 1.02139e-07
1750 | 3.13838e-08