## Sheet1
Wavelength/nm | EQE/%
300 | 2.587
310 | 5.045
320 | 6.76
330 | 13.373
340 | 15.403
350 | 17.288
360 | 19.613
370 | 22.517
380 | 25.137
390 | 27.029
400 | 28.066
410 | 28.741
420 | 29.023
430 | 28.482
440 | 28.676
450 | 29.184
460 | 30.306
470 | 31.827
480 | 33.631
490 | 36.172
500 | 39.057
510 | 41.517
520 | 43.398
530 | 44.889
540 | 45.652
550 | 46.12
560 | 46.269
570 | 46.413
580 | 46.286
590 | 46.263
600 | 46.006
610 | 45.911
620 | 45.895
630 | 46.107
640 | 46.73
650 | 47.222
660 | 48.096
670 | 48.486
680 | 49.009
690 | 48.939
700 | 48.55
710 | 47.641
720 | 46.067
730 | 43.745
740 | 40.318
750 | 35.479
760 | 28.448
770 | 19.905
780 | 11.818
790 | 5.928
800 | 2.671
810 | 1.145
820 | 0.493
830 | 0.226
840 | 0.11
850 | 0.0558523
860 | 0.0286735
870 | 0.0147671
880 | 0.00763369
890 | 0.00399737
900 | 0.00212928
910 | 0.00119736
920 | 0.000732642
930 | 0.00049745
940 | 0.000363652
950 | 0.000285861
960 | 0.000243318
970 | 0.000210511
980 | 0.000186678
990 | 0.000170919
1000 | 0.00015953
1010 | 0.000147419
1020 | 0.000136308
1030 | 0.000126165
1040 | 0.000117035
1050 | 0.000108943
1060 | 0.000101552
1070 | 9.43261e-05
1080 | 8.76008e-05
1090 | 8.11712e-05
1100 | 7.48544e-05
1110 | 6.87601e-05
1120 | 6.30356e-05
1130 | 5.75714e-05
1140 | 5.26062e-05
1150 | 4.78341e-05
1160 | 4.37942e-05
1170 | 3.98732e-05
1180 | 3.61788e-05
1190 | 3.29239e-05
1200 | 3.00469e-05
1210 | 2.73774e-05
1220 | 2.46066e-05
1230 | 2.22229e-05
1240 | 2.01238e-05
1250 | 1.81317e-05
1260 | 1.64284e-05
1270 | 1.55105e-05
1280 | 1.36679e-05
1290 | 1.24157e-05
1300 | 1.13017e-05
1310 | 1.02231e-05
1320 | 9.17829e-06
1330 | 8.23877e-06
1340 | 7.41461e-06
1350 | 6.80357e-06
1360 | 6.1422e-06
1370 | 5.46418e-06
1380 | 4.86595e-06
1390 | 4.37318e-06
1400 | 3.95983e-06
1410 | 3.4996e-06
1420 | 3.13252e-06
1430 | 2.74932e-06
1440 | 2.53533e-06
1450 | 2.15554e-06
1460 | 2.0245e-06
1470 | 1.77364e-06
1480 | 1.5498e-06
1490 | 1.53216e-06
1500 | 1.31947e-06
1510 | 1.13089e-06
1520 | 1.00132e-06
1530 | 8.82539e-07
1540 | 8.23768e-07
1550 | 7.06419e-07
1560 | 6.17286e-07
1570 | 5.12502e-07
1580 | 5.24131e-07
1590 | 4.01262e-07
1600 | 3.57529e-07
1650 | 2.04165e-07
1700 | 1.1749e-07