## Sheet1
Energy/eV | EQE/%
1100.003 | 0.000931567
1090.004 | 0.00153
1079.998 | 0.00258
1069.999 | 0.00422
1060.001 | 0.00693
1050.002 | 0.01164
1039.998 | 0.01949
1030.003 | 0.03271
1019.997 | 0.05608
1010.002 | 0.0983
1000 | 0.17412
989.9962 | 0.31332
979.997 | 0.57308
970.0004 | 1.05972
959.9975 | 1.95724
950.0023 | 3.47359
939.9992 | 6.04707
930.0023 | 10.05854
919.9973 | 15.71354
909.9982 | 23.36049
899.9985 | 32.59248
889.999 | 42.74099
880.0006 | 52.89949
869.9984 | 62.32817
860.0003 | 70.13668
850.0021 | 75.8395
840.0003 | 79.57336
829.9977 | 81.67807
819.9974 | 82.53053
810.0022 | 82.99463
800 | 82.59879
790.0001 | 81.55281
780.0018 | 80.95523
769.9998 | 80.2599
759.9995 | 79.70923
750.0015 | 79.4452
739.9981 | 78.75363
730.0001 | 78.10169
720.0009 | 77.34247
709.9995 | 76.24993
699.9994 | 75.29964
690.0006 | 74.44138
679.9998 | 74.89619
669.9986 | 76.155
659.9993 | 78.16175
650.0008 | 80.12078
640 | 81.29287
630.0013 | 81.67147
620 | 81.01655
609.9991 | 80.57243
599.999 | 80.43776
590.0014 | 80.342
580.0003 | 80.04224
569.9996 | 79.67734
559.9989 | 79.58763
549.9989 | 79.60874
539.9991 | 79.71787
530.0006 | 79.56234
519.999 | 78.10726
510.0005 | 75.8633
500 | 74.05592
490.0004 | 73.29819
480.0006 | 71.73553
469.9996 | 67.36437
460.0004 | 63.58024
449.9993 | 60.13985
440.0003 | 57.01565
430.0001 | 53.97831
420.0001 | 53.35222
410 | 52.99831
400 | 52.84302
389.9997 | 52.84749
379.9998 | 52.87524
370.0001 | 53.9519
360.0005 | 52.81683
349.9997 | 47.42555
339.9999 | 38.53801
329.9996 | 27.86016
320 | 15.68405
310 | 6.2532
300.0002 | 1.08975