## Sheet1
Wavelength/nm | EQE/%
300 | 5.30849
310 | 15.14248
320 | 18.9566
330 | 35.32015
340 | 36.61138
350 | 37.41885
360 | 39.0047
370 | 40.77612
380 | 43.32871
390 | 44.75807
400 | 45.85126
410 | 46.89082
420 | 47.50498
430 | 47.12807
440 | 48.10601
450 | 49.58915
460 | 51.11605
470 | 52.04097
480 | 52.31563
490 | 52.54341
500 | 53.0748
510 | 53.50229
520 | 53.85375
530 | 54.17546
540 | 54.3932
550 | 54.70059
560 | 54.91409
570 | 55.01368
580 | 54.43655
590 | 53.33604
600 | 51.9936
610 | 50.92084
620 | 50.34663
630 | 49.19841
640 | 46.81433
650 | 42.46996
660 | 36.3853
670 | 28.77146
680 | 20.89335
690 | 13.89843
700 | 8.40245
710 | 4.73163
720 | 2.57659
730 | 1.45841
740 | 0.91034
750 | 0.62811
760 | 0.46373
770 | 0.35446
780 | 0.27448
790 | 0.21274
800 | 0.16624
810 | 0.12913
820 | 0.09966
830 | 0.07698
840 | 0.05892
850 | 0.04465
860 | 0.03352
870 | 0.02495
880 | 0.01851
890 | 0.0136
900 | 0.00991
910 | 0.00714
920 | 0.0051
930 | 0.00366
940 | 0.00256
950 | 0.00179
960 | 0.00125
970 | 0.000866568
980 | 0.000580246
990 | 0.000405008
1000 | 0.000286952
1010 | 0.000208265
1020 | 0.000152775
1030 | 0.000115924
1040 | 9.01391e-05
1050 | 7.30765e-05
1060 | 6.04104e-05
1070 | 5.11496e-05
1080 | 4.43607e-05
1090 | 3.96011e-05
1100 | 3.5191e-05
1110 | 3.18427e-05
1120 | 2.90966e-05
1130 | 2.64719e-05
1140 | 2.45679e-05
1150 | 2.2119e-05
1160 | 2.01016e-05
1170 | 1.85134e-05
1180 | 1.68107e-05
1190 | 1.50258e-05
1200 | 1.3787e-05
1300 | 5.40911e-06
1400 | 1.79614e-06
1500 | 9.22621e-07
1600 | 3.46424e-07
1700 | 1.82251e-07
1800 | 8.38983e-08