## Sheet1
E/eV | 10 nm | 20 nm | 30 nm | 40 nm | 50 nm | 60 nm | 70 nm | 80 nm | 90 nm | 100 nm | 110 nm | 120 nm | 130 nm | 140 nm | 150 nm | 160 nm | 170 nm | 180 nm | 190 nm | 200 nm | 210 nm | 220 nm | 230 nm | 240 nm | 250 nm | 260 nm | 270 nm | 280 nm | 290 nm | 300 nm | 310 nm | 320 nm | 330 nm | 340 nm | 350 nm | 360 nm | 370 nm | 380 nm | 390 nm | 400 nm
3.35135 | 0.0225 | 0.03692 | 0.05043 | 0.06907 | 0.09531 | 0.12797 | 0.16386 | 0.19924 | 0.23073 | 0.25577 | 0.27317 | 0.28363 | 0.28975 | 0.29513 | 0.3029 | 0.31462 | 0.33003 | 0.34758 | 0.36511 | 0.38048 | 0.39215 | 0.39962 | 0.40362 | 0.40584 | 0.40825 | 0.41236 | 0.41877 | 0.42711 | 0.43636 | 0.44519 | 0.45247 | 0.45752 | 0.46039 | 0.46174 | 0.46263 | 0.46405 | 0.46662 | 0.47045 | 0.47513 | 0.47998
3.30667 | 0.02232 | 0.03667 | 0.04889 | 0.06458 | 0.08677 | 0.11521 | 0.14732 | 0.17978 | 0.20953 | 0.23425 | 0.25268 | 0.26498 | 0.27286 | 0.27907 | 0.28646 | 0.29685 | 0.31057 | 0.32666 | 0.34343 | 0.35904 | 0.37197 | 0.38138 | 0.38742 | 0.39113 | 0.39413 | 0.39796 | 0.40357 | 0.41111 | 0.41996 | 0.42909 | 0.43739 | 0.444 | 0.44856 | 0.45131 | 0.45298 | 0.45453 | 0.45678 | 0.46014 | 0.46456 | 0.4696
3.26316 | 0.0219 | 0.0362 | 0.04756 | 0.06093 | 0.07962 | 0.10414 | 0.13263 | 0.16221 | 0.19006 | 0.21403 | 0.2329 | 0.24651 | 0.2559 | 0.26306 | 0.27037 | 0.27969 | 0.29177 | 0.3062 | 0.32179 | 0.33703 | 0.35055 | 0.36142 | 0.36934 | 0.37477 | 0.37881 | 0.38277 | 0.38777 | 0.39433 | 0.40233 | 0.41112 | 0.4198 | 0.42752 | 0.43366 | 0.43808 | 0.44105 | 0.44325 | 0.44547 | 0.44834 | 0.45217 | 0.45685
3.22078 | 0.02152 | 0.03585 | 0.04674 | 0.05847 | 0.07436 | 0.09551 | 0.1208 | 0.14775 | 0.17378 | 0.19683 | 0.21571 | 0.23009 | 0.24061 | 0.24869 | 0.25621 | 0.26488 | 0.27568 | 0.2886 | 0.30287 | 0.31732 | 0.33078 | 0.34236 | 0.35159 | 0.35856 | 0.36387 | 0.36847 | 0.37336 | 0.37923 | 0.38631 | 0.39435 | 0.40274 | 0.4108 | 0.41791 | 0.4237 | 0.4281 | 0.43142 | 0.43419 | 0.43703 | 0.44039 | 0.44447
3.17949 | 0.0213 | 0.03579 | 0.04652 | 0.05717 | 0.07092 | 0.08932 | 0.11185 | 0.13654 | 0.16098 | 0.18315 | 0.20182 | 0.2166 | 0.22788 | 0.23669 | 0.24454 | 0.25291 | 0.26284 | 0.27459 | 0.2877 | 0.30126 | 0.31429 | 0.32599 | 0.33589 | 0.34389 | 0.35031 | 0.35575 | 0.36098 | 0.36665 | 0.37315 | 0.38046 | 0.38827 | 0.3961 | 0.40346 | 0.40997 | 0.41541 | 0.41984 | 0.42351 | 0.42683 | 0.43021 | 0.43395
3.13924 | 0.02153 | 0.03648 | 0.0474 | 0.05751 | 0.06981 | 0.08616 | 0.10659 | 0.12956 | 0.15285 | 0.17444 | 0.19301 | 0.20808 | 0.21988 | 0.22925 | 0.23743 | 0.24573 | 0.25516 | 0.26615 | 0.27843 | 0.29129 | 0.30387 | 0.31543 | 0.32553 | 0.33403 | 0.34113 | 0.34726 | 0.35297 | 0.35881 | 0.36514 | 0.37205 | 0.37939 | 0.38683 | 0.39401 | 0.40063 | 0.40649 | 0.41156 | 0.41596 | 0.41991 | 0.42368 | 0.42752
3.1 | 0.02145 | 0.03663 | 0.04768 | 0.05734 | 0.06838 | 0.08277 | 0.10101 | 0.12209 | 0.14405 | 0.16489 | 0.18319 | 0.19832 | 0.21038 | 0.22003 | 0.22834 | 0.23649 | 0.24547 | 0.25582 | 0.26743 | 0.27974 | 0.29195 | 0.30334 | 0.31345 | 0.32214 | 0.32955 | 0.33603 | 0.34207 | 0.34812 | 0.35451 | 0.36136 | 0.36855 | 0.37582 | 0.38287 | 0.38944 | 0.3954 | 0.40072 | 0.40549 | 0.40989 | 0.41409 | 0.41828
3.06173 | 0.02138 | 0.03682 | 0.04808 | 0.05749 | 0.06757 | 0.08032 | 0.09659 | 0.11585 | 0.13651 | 0.15666 | 0.17476 | 0.18998 | 0.20226 | 0.21211 | 0.22046 | 0.22838 | 0.23689 | 0.24659 | 0.25759 | 0.26945 | 0.28143 | 0.29278 | 0.30297 | 0.31178 | 0.31932 | 0.3259 | 0.332 | 0.33806 | 0.34443 | 0.35127 | 0.35847 | 0.3658 | 0.37293 | 0.37957 | 0.38559 | 0.39096 | 0.39581 | 0.4003 | 0.40466 | 0.40905
3.02439 | 0.02135 | 0.0371 | 0.04864 | 0.05799 | 0.06739 | 0.07879 | 0.0933 | 0.11083 | 0.13021 | 0.14967 | 0.16762 | 0.18303 | 0.19561 | 0.20571 | 0.2141 | 0.22178 | 0.22975 | 0.23875 | 0.24906 | 0.26043 | 0.27222 | 0.28365 | 0.29408 | 0.30316 | 0.31087 | 0.31751 | 0.3235 | 0.32934 | 0.33546 | 0.34209 | 0.34924 | 0.35667 | 0.36404 | 0.371 | 0.37728 | 0.38283 | 0.38771 | 0.39213 | 0.39636 | 0.40063
2.98795 | 0.02179 | 0.0382 | 0.05032 | 0.05991 | 0.06902 | 0.07953 | 0.09273 | 0.1089 | 0.12724 | 0.14625 | 0.16429 | 0.18015 | 0.19331 | 0.20388 | 0.2125 | 0.22008 | 0.22761 | 0.23592 | 0.24549 | 0.2563 | 0.26788 | 0.27946 | 0.2903 | 0.29987 | 0.30801 | 0.31485 | 0.3208 | 0.32636 | 0.33204 | 0.3382 | 0.34501 | 0.35234 | 0.3599 | 0.36725 | 0.37403 | 0.38001 | 0.38516 | 0.38962 | 0.39365 | 0.39758
2.95238 | 0.02276 | 0.04022 | 0.05325 | 0.06341 | 0.07258 | 0.08262 | 0.09492 | 0.11006 | 0.12763 | 0.14637 | 0.1647 | 0.18126 | 0.19526 | 0.20659 | 0.21571 | 0.22342 | 0.23068 | 0.23841 | 0.24723 | 0.25739 | 0.26861 | 0.28027 | 0.29156 | 0.30181 | 0.31062 | 0.31796 | 0.3241 | 0.32953 | 0.33477 | 0.34033 | 0.34652 | 0.35341 | 0.36084 | 0.36842 | 0.3757 | 0.38231 | 0.38802 | 0.39284 | 0.39693 | 0.40062
2.91765 | 0.02407 | 0.04289 | 0.05709 | 0.06806 | 0.07756 | 0.0874 | 0.09907 | 0.1134 | 0.13028 | 0.14879 | 0.16744 | 0.18478 | 0.19981 | 0.21213 | 0.22199 | 0.23007 | 0.23727 | 0.24454 | 0.25265 | 0.26204 | 0.27271 | 0.28421 | 0.29581 | 0.30673 | 0.31637 | 0.32448 | 0.33113 | 0.3367 | 0.34171 | 0.3467 | 0.35215 | 0.35831 | 0.36522 | 0.37265 | 0.38017 | 0.38733 | 0.39375 | 0.39922 | 0.40375 | 0.40754
2.88372 | 0.02596 | 0.0466 | 0.06235 | 0.07447 | 0.08462 | 0.0946 | 0.10597 | 0.11975 | 0.13617 | 0.15455 | 0.1736 | 0.19184 | 0.20806 | 0.22161 | 0.2325 | 0.24123 | 0.24863 | 0.25566 | 0.26319 | 0.27183 | 0.2818 | 0.2929 | 0.30455 | 0.31597 | 0.32643 | 0.33545 | 0.34289 | 0.34893 | 0.354 | 0.35866 | 0.36344 | 0.36877 | 0.37487 | 0.38171 | 0.38902 | 0.39638 | 0.40333 | 0.4095 | 0.4147 | 0.41895
2.85057 | 0.02799 | 0.05063 | 0.06811 | 0.08153 | 0.09249 | 0.10276 | 0.11396 | 0.12728 | 0.14319 | 0.16133 | 0.18062 | 0.19961 | 0.21696 | 0.23179 | 0.24385 | 0.25343 | 0.26125 | 0.26823 | 0.27529 | 0.28319 | 0.29236 | 0.30281 | 0.31418 | 0.32578 | 0.33685 | 0.34673 | 0.35506 | 0.36181 | 0.36726 | 0.37188 | 0.37623 | 0.38082 | 0.38602 | 0.39202 | 0.39872 | 0.40584 | 0.41295 | 0.41961 | 0.42547 | 0.43036
2.81818 | 0.02993 | 0.05456 | 0.07383 | 0.08865 | 0.1005 | 0.11114 | 0.12222 | 0.13507 | 0.15038 | 0.16808 | 0.18732 | 0.2068 | 0.2251 | 0.24115 | 0.25443 | 0.265 | 0.27343 | 0.28055 | 0.28731 | 0.29454 | 0.30284 | 0.31246 | 0.32324 | 0.33466 | 0.34602 | 0.35657 | 0.36577 | 0.37337 | 0.37944 | 0.38433 | 0.38853 | 0.3926 | 0.39701 | 0.40209 | 0.40794 | 0.41446 | 0.42133 | 0.42813 | 0.43445 | 0.43997
2.78652 | 0.03153 | 0.05797 | 0.07896 | 0.09516 | 0.10795 | 0.11899 | 0.12997 | 0.1423 | 0.15686 | 0.17384 | 0.1927 | 0.2123 | 0.23126 | 0.24836 | 0.26284 | 0.27451 | 0.28373 | 0.29119 | 0.29782 | 0.3045 | 0.31195 | 0.32062 | 0.33056 | 0.34147 | 0.35276 | 0.3637 | 0.37363 | 0.3821 | 0.38898 | 0.39442 | 0.3988 | 0.40265 | 0.40648 | 0.41073 | 0.41566 | 0.42136 | 0.42766 | 0.43425 | 0.44073 | 0.4467
2.75556 | 0.03298 | 0.06116 | 0.08389 | 0.10157 | 0.11541 | 0.12697 | 0.13795 | 0.14981 | 0.1636 | 0.17976 | 0.19801 | 0.21744 | 0.23679 | 0.25476 | 0.27039 | 0.28324 | 0.29342 | 0.30147 | 0.30821 | 0.31454 | 0.32126 | 0.32896 | 0.33792 | 0.34805 | 0.35892 | 0.3699 | 0.3803 | 0.38954 | 0.39728 | 0.40347 | 0.40833 | 0.41228 | 0.41582 | 0.41944 | 0.42352 | 0.4283 | 0.43379 | 0.43984 | 0.44611 | 0.45223
2.72527 | 0.03403 | 0.0637 | 0.08806 | 0.10721 | 0.12215 | 0.13432 | 0.14536 | 0.15678 | 0.16976 | 0.18494 | 0.20231 | 0.22123 | 0.24061 | 0.25916 | 0.2758 | 0.28983 | 0.30111 | 0.30997 | 0.31708 | 0.32329 | 0.32945 | 0.33627 | 0.34418 | 0.35331 | 0.36346 | 0.37413 | 0.38469 | 0.39449 | 0.40305 | 0.4101 | 0.41569 | 0.42006 | 0.42364 | 0.42691 | 0.43034 | 0.43426 | 0.43886 | 0.44413 | 0.44989 | 0.45584
2.69565 | 0.03509 | 0.06629 | 0.09237 | 0.11315 | 0.12938 | 0.14237 | 0.15368 | 0.16484 | 0.17713 | 0.19137 | 0.20779 | 0.22602 | 0.24516 | 0.26404 | 0.2815 | 0.29667 | 0.30914 | 0.31902 | 0.32678 | 0.33317 | 0.33904 | 0.34514 | 0.35207 | 0.36012 | 0.36931 | 0.37932 | 0.38965 | 0.39968 | 0.40883 | 0.4167 | 0.42311 | 0.42814 | 0.43208 | 0.43534 | 0.43839 | 0.44162 | 0.44535 | 0.44972 | 0.4547 | 0.46012
2.66667 | 0.03615 | 0.06889 | 0.09676 | 0.1193 | 0.137 | 0.15101 | 0.1628 | 0.1739 | 0.18565 | 0.19903 | 0.21447 | 0.23186 | 0.25053 | 0.26945 | 0.28748 | 0.30363 | 0.31729 | 0.3283 | 0.33694 | 0.3438 | 0.34967 | 0.35531 | 0.3614 | 0.36841 | 0.37652 | 0.38563 | 0.39538 | 0.40524 | 0.41466 | 0.42312 | 0.4303 | 0.43609 | 0.44062 | 0.44418 | 0.44716 | 0.44998 | 0.45302 | 0.45653 | 0.46063 | 0.46528
2.6383 | 0.03741 | 0.07186 | 0.10168 | 0.12616 | 0.14554 | 0.16078 | 0.17328 | 0.18455 | 0.19599 | 0.20867 | 0.22323 | 0.23976 | 0.25781 | 0.27654 | 0.29488 | 0.31178 | 0.32649 | 0.33862 | 0.34826 | 0.35581 | 0.36194 | 0.3674 | 0.3729 | 0.37901 | 0.38607 | 0.39415 | 0.40305 | 0.41241 | 0.42169 | 0.4304 | 0.4381 | 0.44456 | 0.44972 | 0.45375 | 0.45693 | 0.45963 | 0.46224 | 0.46507 | 0.46834 | 0.47214
2.61053 | 0.03847 | 0.07446 | 0.10612 | 0.13251 | 0.15361 | 0.17019 | 0.18353 | 0.1951 | 0.20633 | 0.2184 | 0.23208 | 0.24767 | 0.26494 | 0.28323 | 0.30157 | 0.31894 | 0.33448 | 0.34765 | 0.3583 | 0.36666 | 0.37326 | 0.37878 | 0.38394 | 0.38935 | 0.39547 | 0.40252 | 0.41047 | 0.41909 | 0.42796 | 0.43661 | 0.44458 | 0.45152 | 0.45728 | 0.46185 | 0.4654 | 0.46823 | 0.47068 | 0.47308 | 0.47571 | 0.47875
2.58333 | 0.03952 | 0.07702 | 0.11052 | 0.13884 | 0.16173 | 0.17978 | 0.19411 | 0.20615 | 0.21734 | 0.22893 | 0.24183 | 0.2565 | 0.27291 | 0.29058 | 0.30868 | 0.32625 | 0.34238 | 0.3564 | 0.36799 | 0.37721 | 0.38442 | 0.39021 | 0.39525 | 0.40018 | 0.40553 | 0.41164 | 0.41862 | 0.42636 | 0.43459 | 0.44289 | 0.45082 | 0.45801 | 0.46419 | 0.46924 | 0.47323 | 0.47632 | 0.47882 | 0.48101 | 0.48322 | 0.48565
2.5567 | 0.04041 | 0.07924 | 0.11442 | 0.14458 | 0.16925 | 0.18878 | 0.20418 | 0.21679 | 0.22806 | 0.23928 | 0.25148 | 0.26526 | 0.28076 | 0.29768 | 0.31535 | 0.33287 | 0.34934 | 0.364 | 0.37641 | 0.38644 | 0.39432 | 0.40051 | 0.40561 | 0.41027 | 0.41504 | 0.42035 | 0.42643 | 0.43329 | 0.44077 | 0.44854 | 0.45623 | 0.46343 | 0.46984 | 0.47526 | 0.47964 | 0.48306 | 0.48573 | 0.4879 | 0.48988 | 0.4919
2.53061 | 0.04095 | 0.0808 | 0.1174 | 0.14923 | 0.17557 | 0.19657 | 0.21307 | 0.22632 | 0.23774 | 0.24867 | 0.26022 | 0.27311 | 0.28767 | 0.30374 | 0.3208 | 0.33807 | 0.35466 | 0.36979 | 0.38288 | 0.39367 | 0.40224 | 0.40892 | 0.41424 | 0.4188 | 0.42317 | 0.42785 | 0.43313 | 0.43916 | 0.44587 | 0.45304 | 0.46034 | 0.46741 | 0.4739 | 0.47958 | 0.4843 | 0.48806 | 0.49098 | 0.49327 | 0.49517 | 0.49695
2.50505 | 0.0412 | 0.08175 | 0.11952 | 0.15282 | 0.18072 | 0.20315 | 0.22077 | 0.23473 | 0.24638 | 0.2571 | 0.26807 | 0.28013 | 0.29373 | 0.30889 | 0.32523 | 0.34208 | 0.35862 | 0.37403 | 0.38767 | 0.39915 | 0.4084 | 0.41564 | 0.42129 | 0.4259 | 0.43004 | 0.43423 | 0.43886 | 0.44413 | 0.45009 | 0.45662 | 0.46345 | 0.47027 | 0.47673 | 0.48255 | 0.48754 | 0.49162 | 0.49483 | 0.49731 | 0.49928 | 0.50095
2.48 | 0.04099 | 0.08183 | 0.1204 | 0.15488 | 0.18418 | 0.20798 | 0.22672 | 0.24143 | 0.25339 | 0.26397 | 0.2744 | 0.28564 | 0.29826 | 0.31244 | 0.32796 | 0.34426 | 0.36059 | 0.37615 | 0.39024 | 0.40236 | 0.41231 | 0.42018 | 0.42627 | 0.43107 | 0.43514 | 0.439 | 0.44308 | 0.44769 | 0.45295 | 0.45884 | 0.46517 | 0.47168 | 0.47803 | 0.48394 | 0.48917 | 0.49356 | 0.4971 | 0.49985 | 0.50197 | 0.50367
2.45545 | 0.04053 | 0.08138 | 0.12048 | 0.15596 | 0.18653 | 0.21166 | 0.23157 | 0.24712 | 0.2595 | 0.27005 | 0.28005 | 0.29053 | 0.3022 | 0.31538 | 0.32998 | 0.3456 | 0.36158 | 0.37714 | 0.39155 | 0.40424 | 0.41488 | 0.42342 | 0.43005 | 0.43519 | 0.43933 | 0.443 | 0.44666 | 0.4507 | 0.45531 | 0.46055 | 0.46633 | 0.47244 | 0.4786 | 0.48451 | 0.4899 | 0.49458 | 0.49845 | 0.50151 | 0.50388 | 0.5057
2.43137 | 0.03984 | 0.08045 | 0.11984 | 0.15611 | 0.18782 | 0.21422 | 0.23533 | 0.2518 | 0.26472 | 0.27537 | 0.28505 | 0.29487 | 0.30563 | 0.31779 | 0.33142 | 0.34625 | 0.36173 | 0.37714 | 0.39175 | 0.40492 | 0.41621 | 0.42545 | 0.43272 | 0.43831 | 0.44266 | 0.44629 | 0.44968 | 0.45324 | 0.45725 | 0.46187 | 0.46708 | 0.47273 | 0.47861 | 0.48442 | 0.4899 | 0.4948 | 0.49899 | 0.5024 | 0.50506 | 0.5071
2.40777 | 0.03896 | 0.07908 | 0.11852 | 0.15537 | 0.18807 | 0.21569 | 0.23801 | 0.25549 | 0.26907 | 0.27996 | 0.28945 | 0.29869 | 0.3086 | 0.31975 | 0.33238 | 0.34633 | 0.36118 | 0.3763 | 0.39096 | 0.4045 | 0.41639 | 0.42634 | 0.43431 | 0.44047 | 0.44519 | 0.44892 | 0.45217 | 0.45537 | 0.45888 | 0.4629 | 0.46751 | 0.47266 | 0.47817 | 0.4838 | 0.48928 | 0.49435 | 0.49883 | 0.50258 | 0.5056 | 0.50792
2.38462 | 0.0379 | 0.07733 | 0.11657 | 0.15378 | 0.18731 | 0.21607 | 0.23961 | 0.25818 | 0.27255 | 0.28383 | 0.29326 | 0.30205 | 0.31119 | 0.32137 | 0.33295 | 0.34594 | 0.36004 | 0.37471 | 0.38928 | 0.40307 | 0.41549 | 0.42614 | 0.43485 | 0.44169 | 0.44691 | 0.45092 | 0.45418 | 0.45716 | 0.46024 | 0.46372 | 0.46774 | 0.47235 | 0.47742 | 0.48277 | 0.48816 | 0.49332 | 0.49803 | 0.50212 | 0.50551 | 0.50819
2.3619 | 0.03682 | 0.07547 | 0.1144 | 0.15182 | 0.18607 | 0.2159 | 0.24068 | 0.26042 | 0.27572 | 0.28756 | 0.29713 | 0.30562 | 0.3141 | 0.32337 | 0.33392 | 0.34589 | 0.35912 | 0.37318 | 0.38748 | 0.40135 | 0.41417 | 0.42545 | 0.4349 | 0.44248 | 0.44832 | 0.45275 | 0.45619 | 0.45909 | 0.46187 | 0.46487 | 0.46833 | 0.47235 | 0.47691 | 0.48187 | 0.48703 | 0.49215 | 0.49699 | 0.50135 | 0.50509 | 0.50815
2.33962 | 0.0356 | 0.0733 | 0.1117 | 0.14912 | 0.1839 | 0.21468 | 0.24065 | 0.26161 | 0.27794 | 0.29049 | 0.30035 | 0.30871 | 0.31666 | 0.32509 | 0.33462 | 0.34554 | 0.35781 | 0.37113 | 0.385 | 0.3988 | 0.41188 | 0.42371 | 0.43389 | 0.44226 | 0.44883 | 0.45383 | 0.45761 | 0.4606 | 0.46322 | 0.46586 | 0.46881 | 0.47226 | 0.47626 | 0.48075 | 0.4856 | 0.49057 | 0.49545 | 0.50001 | 0.50407 | 0.50751
2.31776 | 0.03439 | 0.07108 | 0.10884 | 0.14613 | 0.18129 | 0.21292 | 0.24005 | 0.26228 | 0.27977 | 0.2932 | 0.30356 | 0.31197 | 0.31955 | 0.32727 | 0.33584 | 0.34567 | 0.3569 | 0.36935 | 0.38261 | 0.39613 | 0.4093 | 0.42153 | 0.43237 | 0.44152 | 0.44889 | 0.45459 | 0.45889 | 0.46214 | 0.46477 | 0.46718 | 0.46971 | 0.47261 | 0.47603 | 0.47997 | 0.48437 | 0.48907 | 0.49384 | 0.49848 | 0.50277 | 0.50655
2.2963 | 0.03318 | 0.06882 | 0.10586 | 0.14286 | 0.17828 | 0.21064 | 0.23888 | 0.26239 | 0.28115 | 0.29563 | 0.30668 | 0.31535 | 0.32275 | 0.3299 | 0.33759 | 0.34637 | 0.3565 | 0.36794 | 0.38042 | 0.39346 | 0.40651 | 0.41898 | 0.43035 | 0.44023 | 0.44843 | 0.45493 | 0.45988 | 0.46359 | 0.46641 | 0.46876 | 0.47099 | 0.47343 | 0.47627 | 0.47963 | 0.48349 | 0.48776 | 0.49228 | 0.49684 | 0.50124 | 0.50528
2.27523 | 0.03198 | 0.06652 | 0.10274 | 0.13935 | 0.17485 | 0.20782 | 0.23708 | 0.26188 | 0.28198 | 0.29767 | 0.30962 | 0.31878 | 0.32622 | 0.33296 | 0.33989 | 0.34767 | 0.35667 | 0.36701 | 0.37854 | 0.39091 | 0.40361 | 0.4161 | 0.42782 | 0.43834 | 0.44735 | 0.4547 | 0.46045 | 0.46478 | 0.468 | 0.47048 | 0.4726 | 0.47469 | 0.47702 | 0.47978 | 0.48304 | 0.48677 | 0.49089 | 0.49521 | 0.49956 | 0.50372
2.25455 | 0.0309 | 0.06442 | 0.09982 | 0.13597 | 0.17149 | 0.20496 | 0.23517 | 0.26125 | 0.28277 | 0.29982 | 0.31289 | 0.32279 | 0.33052 | 0.33709 | 0.34343 | 0.3503 | 0.35819 | 0.36736 | 0.37779 | 0.38926 | 0.40137 | 0.4136 | 0.42545 | 0.4364 | 0.4461 | 0.45428 | 0.46089 | 0.466 | 0.46981 | 0.47264 | 0.47484 | 0.47676 | 0.4787 | 0.48092 | 0.48355 | 0.48665 | 0.49021 | 0.49411 | 0.4982 | 0.50229
2.23423 | 0.03003 | 0.06271 | 0.09742 | 0.13316 | 0.16867 | 0.20258 | 0.23368 | 0.26099 | 0.28396 | 0.30248 | 0.31685 | 0.32774 | 0.33603 | 0.3427 | 0.3487 | 0.35484 | 0.36172 | 0.36972 | 0.37897 | 0.38937 | 0.40062 | 0.41231 | 0.42396 | 0.43508 | 0.44523 | 0.4541 | 0.46152 | 0.46744 | 0.47198 | 0.47535 | 0.47785 | 0.47981 | 0.48155 | 0.48335 | 0.48541 | 0.48787 | 0.49078 | 0.49409 | 0.49772 | 0.50152
2.21429 | 0.02926 | 0.06115 | 0.09519 | 0.1305 | 0.16592 | 0.20017 | 0.23203 | 0.2605 | 0.2849 | 0.30493 | 0.32075 | 0.33283 | 0.34194 | 0.34898 | 0.35488 | 0.36049 | 0.3665 | 0.3734 | 0.38144 | 0.39065 | 0.40086 | 0.41177 | 0.42294 | 0.43393 | 0.44429 | 0.45366 | 0.46177 | 0.46849 | 0.47382 | 0.47787 | 0.48088 | 0.48311 | 0.48486 | 0.48644 | 0.48807 | 0.48996 | 0.49222 | 0.49488 | 0.49792 | 0.50125
2.19469 | 0.02876 | 0.06011 | 0.09367 | 0.12867 | 0.16404 | 0.19861 | 0.23119 | 0.26074 | 0.28651 | 0.30809 | 0.32545 | 0.33892 | 0.3491 | 0.3568 | 0.3629 | 0.36825 | 0.37361 | 0.37953 | 0.3864 | 0.39436 | 0.40338 | 0.41325 | 0.42364 | 0.43416 | 0.44438 | 0.45392 | 0.46247 | 0.46982 | 0.47587 | 0.48064 | 0.48427 | 0.48696 | 0.48895 | 0.49052 | 0.49193 | 0.4934 | 0.49509 | 0.4971 | 0.49947 | 0.50217
2.17544 | 0.02851 | 0.05955 | 0.09282 | 0.12764 | 0.16304 | 0.19791 | 0.23112 | 0.26165 | 0.28869 | 0.31175 | 0.33065 | 0.34558 | 0.357 | 0.3656 | 0.37218 | 0.37757 | 0.38253 | 0.3877 | 0.39354 | 0.40031 | 0.40809 | 0.41678 | 0.42616 | 0.4359 | 0.44564 | 0.455 | 0.46366 | 0.47137 | 0.47795 | 0.48334 | 0.48759 | 0.49081 | 0.4932 | 0.49498 | 0.49638 | 0.49763 | 0.49892 | 0.5004 | 0.50215 | 0.50421
2.15652 | 0.02849 | 0.05941 | 0.09256 | 0.12732 | 0.1628 | 0.19797 | 0.23174 | 0.26312 | 0.29129 | 0.3157 | 0.33608 | 0.35248 | 0.36523 | 0.37489 | 0.38218 | 0.38787 | 0.39271 | 0.39738 | 0.40239 | 0.40809 | 0.41467 | 0.42214 | 0.43037 | 0.43912 | 0.44809 | 0.45696 | 0.4654 | 0.47314 | 0.47998 | 0.48579 | 0.49054 | 0.49428 | 0.49711 | 0.49922 | 0.50078 | 0.50202 | 0.50312 | 0.50424 | 0.50551 | 0.50699
2.13793 | 0.02875 | 0.05983 | 0.09309 | 0.12797 | 0.16365 | 0.19914 | 0.23342 | 0.26554 | 0.29469 | 0.32027 | 0.34197 | 0.35973 | 0.37378 | 0.38458 | 0.39272 | 0.39893 | 0.40391 | 0.40833 | 0.41276 | 0.4176 | 0.42312 | 0.42941 | 0.43645 | 0.44408 | 0.45208 | 0.46017 | 0.46806 | 0.47551 | 0.48227 | 0.48821 | 0.49323 | 0.49732 | 0.50053 | 0.50297 | 0.50479 | 0.50615 | 0.50723 | 0.50818 | 0.50914 | 0.5102
2.11966 | 0.02919 | 0.0606 | 0.09412 | 0.12923 | 0.16516 | 0.20098 | 0.2357 | 0.26842 | 0.29835 | 0.3249 | 0.34769 | 0.36664 | 0.38187 | 0.39375 | 0.40279 | 0.40963 | 0.41493 | 0.41933 | 0.42341 | 0.42762 | 0.43227 | 0.43754 | 0.44347 | 0.44999 | 0.45694 | 0.46411 | 0.47126 | 0.47815 | 0.48458 | 0.49037 | 0.49541 | 0.49965 | 0.50308 | 0.50578 | 0.50783 | 0.50937 | 0.51053 | 0.51144 | 0.51225 | 0.51305
2.10169 | 0.02988 | 0.06184 | 0.0958 | 0.13129 | 0.16757 | 0.20374 | 0.23887 | 0.27208 | 0.30261 | 0.32989 | 0.35355 | 0.37344 | 0.38966 | 0.40248 | 0.41236 | 0.41986 | 0.42558 | 0.43013 | 0.43406 | 0.43785 | 0.44185 | 0.44627 | 0.45122 | 0.45669 | 0.4626 | 0.46879 | 0.47506 | 0.48122 | 0.48708 | 0.49248 | 0.4973 | 0.50145 | 0.50492 | 0.50772 | 0.50991 | 0.51158 | 0.51283 | 0.51378 | 0.51454 | 0.51521
2.08403 | 0.03074 | 0.06338 | 0.09791 | 0.13387 | 0.17056 | 0.20709 | 0.24257 | 0.27614 | 0.3071 | 0.33489 | 0.35915 | 0.37972 | 0.39668 | 0.41025 | 0.42082 | 0.4289 | 0.43504 | 0.43981 | 0.44374 | 0.44729 | 0.45082 | 0.4546 | 0.45875 | 0.46333 | 0.4683 | 0.47356 | 0.47895 | 0.48433 | 0.48952 | 0.49438 | 0.4988 | 0.50269 | 0.50601 | 0.50875 | 0.51096 | 0.51267 | 0.51398 | 0.51497 | 0.51573 | 0.51634
2.06667 | 0.03176 | 0.06523 | 0.10044 | 0.13697 | 0.17412 | 0.21102 | 0.2468 | 0.28065 | 0.31188 | 0.33996 | 0.36458 | 0.38557 | 0.403 | 0.41708 | 0.42815 | 0.43668 | 0.44318 | 0.44817 | 0.45215 | 0.45558 | 0.45881 | 0.4621 | 0.46564 | 0.4695 | 0.47367 | 0.4781 | 0.48268 | 0.48728 | 0.49178 | 0.49604 | 0.49996 | 0.50347 | 0.50651 | 0.50908 | 0.51118 | 0.51285 | 0.51414 | 0.51512 | 0.51587 | 0.51645
2.04959 | 0.0329 | 0.06729 | 0.10325 | 0.1404 | 0.17802 | 0.21528 | 0.25132 | 0.28536 | 0.31673 | 0.34494 | 0.36971 | 0.39089 | 0.40855 | 0.4229 | 0.43427 | 0.44309 | 0.44982 | 0.45498 | 0.45903 | 0.46239 | 0.46541 | 0.46837 | 0.47145 | 0.47475 | 0.47828 | 0.48202 | 0.4859 | 0.48982 | 0.49367 | 0.49734 | 0.50076 | 0.50384 | 0.50655 | 0.50886 | 0.51078 | 0.51233 | 0.51354 | 0.51448 | 0.51519 | 0.51574
2.03279 | 0.03409 | 0.06944 | 0.10617 | 0.14394 | 0.18204 | 0.21965 | 0.25591 | 0.29006 | 0.32147 | 0.34968 | 0.37444 | 0.39563 | 0.41334 | 0.42777 | 0.43926 | 0.44821 | 0.45507 | 0.46032 | 0.46439 | 0.4677 | 0.47059 | 0.47331 | 0.47605 | 0.47891 | 0.48195 | 0.48515 | 0.48845 | 0.49179 | 0.49508 | 0.49824 | 0.50118 | 0.50385 | 0.50622 | 0.50825 | 0.50996 | 0.51135 | 0.51245 | 0.51331 | 0.51396 | 0.51447
2.01626 | 0.0353 | 0.07159 | 0.10908 | 0.14745 | 0.18601 | 0.22394 | 0.26037 | 0.29458 | 0.32597 | 0.35409 | 0.37873 | 0.39981 | 0.41743 | 0.43181 | 0.44328 | 0.45224 | 0.45913 | 0.46439 | 0.46846 | 0.47172 | 0.47449 | 0.47703 | 0.47951 | 0.48206 | 0.48472 | 0.48749 | 0.49034 | 0.49321 | 0.49604 | 0.49876 | 0.5013 | 0.50361 | 0.50566 | 0.50743 | 0.50892 | 0.51014 | 0.51112 | 0.51188 | 0.51247 | 0.51292
2 | 0.03647 | 0.07365 | 0.11186 | 0.15079 | 0.18977 | 0.22798 | 0.26457 | 0.29882 | 0.33013 | 0.35812 | 0.38259 | 0.40349 | 0.42094 | 0.43517 | 0.44654 | 0.45543 | 0.46227 | 0.46749 | 0.47152 | 0.47472 | 0.47739 | 0.47979 | 0.48208 | 0.48438 | 0.48675 | 0.4892 | 0.4917 | 0.4942 | 0.49667 | 0.49903 | 0.50123 | 0.50324 | 0.50502 | 0.50656 | 0.50786 | 0.50892 | 0.50978 | 0.51045 | 0.51097 | 0.51137
1.984 | 0.03761 | 0.07565 | 0.11452 | 0.15397 | 0.19334 | 0.23181 | 0.26853 | 0.30279 | 0.33402 | 0.36186 | 0.38612 | 0.40679 | 0.42403 | 0.43807 | 0.44928 | 0.45804 | 0.46478 | 0.46994 | 0.4739 | 0.47702 | 0.4796 | 0.48188 | 0.48402 | 0.48613 | 0.48828 | 0.49047 | 0.49269 | 0.49491 | 0.49708 | 0.49915 | 0.50108 | 0.50283 | 0.50439 | 0.50573 | 0.50686 | 0.50779 | 0.50854 | 0.50913 | 0.50958 | 0.50993
1.96825 | 0.03868 | 0.07749 | 0.11696 | 0.15687 | 0.19659 | 0.23529 | 0.27214 | 0.30641 | 0.33756 | 0.36524 | 0.38929 | 0.40974 | 0.42675 | 0.44058 | 0.4516 | 0.46021 | 0.46684 | 0.4719 | 0.47578 | 0.47883 | 0.48133 | 0.4835 | 0.48552 | 0.48749 | 0.48947 | 0.49147 | 0.49348 | 0.49548 | 0.49742 | 0.49926 | 0.50097 | 0.50253 | 0.5039 | 0.50508 | 0.50607 | 0.50689 | 0.50754 | 0.50806 | 0.50845 | 0.50876
1.95276 | 0.03967 | 0.07919 | 0.11918 | 0.15949 | 0.19952 | 0.23843 | 0.2754 | 0.30969 | 0.34077 | 0.36831 | 0.39218 | 0.41241 | 0.42919 | 0.44282 | 0.45365 | 0.46211 | 0.4686 | 0.47356 | 0.47735 | 0.48033 | 0.48275 | 0.48485 | 0.48677 | 0.48863 | 0.49047 | 0.49233 | 0.49417 | 0.496 | 0.49776 | 0.49942 | 0.50096 | 0.50235 | 0.50357 | 0.50462 | 0.5055 | 0.50623 | 0.5068 | 0.50725 | 0.5076 | 0.50787
1.9375 | 0.04048 | 0.08052 | 0.12088 | 0.16149 | 0.20174 | 0.24082 | 0.27789 | 0.31223 | 0.34328 | 0.37075 | 0.39449 | 0.41458 | 0.43121 | 0.44468 | 0.45537 | 0.46371 | 0.47011 | 0.47498 | 0.47871 | 0.48162 | 0.48399 | 0.48602 | 0.48788 | 0.48965 | 0.4914 | 0.49314 | 0.49487 | 0.49657 | 0.4982 | 0.49974 | 0.50115 | 0.50242 | 0.50354 | 0.50449 | 0.50529 | 0.50594 | 0.50646 | 0.50687 | 0.50718 | 0.50742
1.92248 | 0.04124 | 0.08175 | 0.12243 | 0.16327 | 0.20372 | 0.24296 | 0.28013 | 0.3145 | 0.34555 | 0.37295 | 0.39659 | 0.41656 | 0.43305 | 0.44639 | 0.45696 | 0.46518 | 0.47149 | 0.47629 | 0.47996 | 0.48281 | 0.48513 | 0.4871 | 0.48889 | 0.49059 | 0.49226 | 0.49391 | 0.49554 | 0.49713 | 0.49865 | 0.50008 | 0.50138 | 0.50255 | 0.50358 | 0.50445 | 0.50518 | 0.50577 | 0.50624 | 0.50661 | 0.50689 | 0.5071
1.90769 | 0.04191 | 0.08281 | 0.12372 | 0.16474 | 0.20534 | 0.2447 | 0.28197 | 0.3164 | 0.34746 | 0.37483 | 0.39842 | 0.4183 | 0.43469 | 0.44793 | 0.4584 | 0.46654 | 0.47278 | 0.47752 | 0.48113 | 0.48394 | 0.48621 | 0.48814 | 0.48988 | 0.49152 | 0.49312 | 0.49469 | 0.49624 | 0.49774 | 0.49917 | 0.50051 | 0.50173 | 0.50282 | 0.50377 | 0.50458 | 0.50525 | 0.5058 | 0.50623 | 0.50657 | 0.50682 | 0.50702
1.89313 | 0.04249 | 0.08368 | 0.12475 | 0.16588 | 0.20657 | 0.24604 | 0.28339 | 0.3179 | 0.349 | 0.37639 | 0.39995 | 0.41979 | 0.43613 | 0.4493 | 0.45972 | 0.4678 | 0.47399 | 0.47868 | 0.48226 | 0.48503 | 0.48727 | 0.48916 | 0.49085 | 0.49245 | 0.49399 | 0.4955 | 0.49698 | 0.49841 | 0.49977 | 0.50104 | 0.5022 | 0.50322 | 0.50412 | 0.50487 | 0.5055 | 0.50601 | 0.50641 | 0.50672 | 0.50696 | 0.50714
1.87879 | 0.04301 | 0.08443 | 0.12559 | 0.16677 | 0.20753 | 0.24706 | 0.2845 | 0.31908 | 0.35024 | 0.37766 | 0.40124 | 0.42106 | 0.43738 | 0.45053 | 0.46091 | 0.46896 | 0.47511 | 0.47978 | 0.48333 | 0.48607 | 0.48827 | 0.49013 | 0.49178 | 0.49333 | 0.49482 | 0.49628 | 0.4977 | 0.49907 | 0.50037 | 0.50157 | 0.50267 | 0.50364 | 0.50448 | 0.5052 | 0.50579 | 0.50626 | 0.50664 | 0.50693 | 0.50716 | 0.50733
1.86466 | 0.04353 | 0.08516 | 0.1264 | 0.1676 | 0.20839 | 0.24798 | 0.28549 | 0.32015 | 0.35137 | 0.37883 | 0.40242 | 0.42225 | 0.43855 | 0.45168 | 0.46204 | 0.47006 | 0.47619 | 0.48083 | 0.48435 | 0.48707 | 0.48924 | 0.49106 | 0.49268 | 0.49418 | 0.49562 | 0.49702 | 0.49838 | 0.49969 | 0.50093 | 0.50208 | 0.50312 | 0.50404 | 0.50484 | 0.50551 | 0.50607 | 0.50652 | 0.50687 | 0.50715 | 0.50736 | 0.50752
1.85075 | 0.04407 | 0.0859 | 0.12717 | 0.16838 | 0.20918 | 0.24881 | 0.28639 | 0.32111 | 0.35239 | 0.3799 | 0.40352 | 0.42336 | 0.43966 | 0.45277 | 0.46311 | 0.47111 | 0.47722 | 0.48184 | 0.48534 | 0.48803 | 0.49017 | 0.49196 | 0.49353 | 0.49498 | 0.49637 | 0.49772 | 0.49902 | 0.50028 | 0.50146 | 0.50255 | 0.50354 | 0.50442 | 0.50518 | 0.50581 | 0.50634 | 0.50676 | 0.5071 | 0.50736 | 0.50755 | 0.5077
1.83704 | 0.04466 | 0.08671 | 0.12804 | 0.16924 | 0.21004 | 0.2497 | 0.28732 | 0.3221 | 0.35344 | 0.38098 | 0.40462 | 0.42446 | 0.44074 | 0.45383 | 0.46414 | 0.47211 | 0.47819 | 0.48278 | 0.48625 | 0.48891 | 0.49102 | 0.49276 | 0.49429 | 0.4957 | 0.49704 | 0.49833 | 0.49957 | 0.50077 | 0.50189 | 0.50293 | 0.50387 | 0.5047 | 0.50541 | 0.50601 | 0.50651 | 0.50691 | 0.50722 | 0.50746 | 0.50765 | 0.50779
1.82353 | 0.0454 | 0.08777 | 0.12919 | 0.17041 | 0.21123 | 0.25092 | 0.28859 | 0.32342 | 0.35478 | 0.38232 | 0.40594 | 0.42574 | 0.44197 | 0.45499 | 0.46524 | 0.47315 | 0.47917 | 0.48371 | 0.48713 | 0.48974 | 0.49181 | 0.49351 | 0.49499 | 0.49635 | 0.49763 | 0.49886 | 0.50005 | 0.50118 | 0.50224 | 0.50322 | 0.5041 | 0.50488 | 0.50555 | 0.50611 | 0.50657 | 0.50694 | 0.50724 | 0.50746 | 0.50763 | 0.50776
1.81022 | 0.0462 | 0.08891 | 0.13045 | 0.17169 | 0.21252 | 0.25225 | 0.28996 | 0.32483 | 0.35622 | 0.38377 | 0.40736 | 0.42711 | 0.44327 | 0.45622 | 0.46639 | 0.47422 | 0.48018 | 0.48465 | 0.48802 | 0.49059 | 0.49261 | 0.49427 | 0.49571 | 0.49702 | 0.49825 | 0.49943 | 0.50056 | 0.50164 | 0.50265 | 0.50358 | 0.50441 | 0.50514 | 0.50577 | 0.50629 | 0.50672 | 0.50706 | 0.50733 | 0.50754 | 0.5077 | 0.50782
1.7971 | 0.04707 | 0.09014 | 0.13179 | 0.17305 | 0.21389 | 0.25365 | 0.29141 | 0.32633 | 0.35774 | 0.38529 | 0.40885 | 0.42854 | 0.44462 | 0.45749 | 0.46756 | 0.47532 | 0.48119 | 0.4856 | 0.48891 | 0.49143 | 0.4934 | 0.49502 | 0.49642 | 0.49769 | 0.49888 | 0.50001 | 0.5011 | 0.50213 | 0.50309 | 0.50396 | 0.50475 | 0.50544 | 0.50603 | 0.50652 | 0.50692 | 0.50724 | 0.50748 | 0.50768 | 0.50782 | 0.50793
1.78417 | 0.04795 | 0.09138 | 0.13313 | 0.17438 | 0.21522 | 0.25499 | 0.2928 | 0.32777 | 0.35923 | 0.38679 | 0.41033 | 0.42997 | 0.44599 | 0.45877 | 0.46876 | 0.47643 | 0.48223 | 0.48657 | 0.48983 | 0.4923 | 0.49423 | 0.49581 | 0.49718 | 0.49841 | 0.49957 | 0.50067 | 0.50171 | 0.5027 | 0.50362 | 0.50446 | 0.50521 | 0.50586 | 0.50641 | 0.50687 | 0.50725 | 0.50754 | 0.50777 | 0.50795 | 0.50808 | 0.50818
1.77143 | 0.04894 | 0.0928 | 0.13466 | 0.17592 | 0.21674 | 0.25653 | 0.29438 | 0.32939 | 0.36088 | 0.38843 | 0.41194 | 0.43151 | 0.44743 | 0.46011 | 0.46999 | 0.47756 | 0.48326 | 0.48752 | 0.49071 | 0.49312 | 0.49501 | 0.49655 | 0.49788 | 0.49908 | 0.5002 | 0.50126 | 0.50227 | 0.50322 | 0.5041 | 0.5049 | 0.50561 | 0.50622 | 0.50674 | 0.50717 | 0.50752 | 0.5078 | 0.50801 | 0.50817 | 0.50829 | 0.50838
1.75887 | 0.04992 | 0.09416 | 0.1361 | 0.17733 | 0.21812 | 0.25791 | 0.2958 | 0.33087 | 0.36241 | 0.38999 | 0.41348 | 0.43301 | 0.44886 | 0.46145 | 0.47124 | 0.47871 | 0.48433 | 0.48852 | 0.49165 | 0.49401 | 0.49586 | 0.49737 | 0.49867 | 0.49985 | 0.50095 | 0.50198 | 0.50297 | 0.50389 | 0.50474 | 0.5055 | 0.50618 | 0.50677 | 0.50726 | 0.50767 | 0.50799 | 0.50825 | 0.50845 | 0.5086 | 0.50871 | 0.50879
1.74648 | 0.05097 | 0.09562 | 0.13763 | 0.17881 | 0.21955 | 0.25933 | 0.29726 | 0.33238 | 0.36397 | 0.39157 | 0.41505 | 0.43452 | 0.4503 | 0.46279 | 0.47248 | 0.47986 | 0.48539 | 0.4895 | 0.49256 | 0.49487 | 0.49668 | 0.49816 | 0.49944 | 0.5006 | 0.50167 | 0.50269 | 0.50365 | 0.50454 | 0.50536 | 0.5061 | 0.50675 | 0.50731 | 0.50778 | 0.50816 | 0.50846 | 0.5087 | 0.50889 | 0.50902 | 0.50913 | 0.5092
1.73427 | 0.05199 | 0.09701 | 0.13907 | 0.18016 | 0.22082 | 0.26058 | 0.29854 | 0.33373 | 0.36538 | 0.39303 | 0.41652 | 0.43597 | 0.4517 | 0.46412 | 0.47372 | 0.48101 | 0.48647 | 0.49051 | 0.49351 | 0.49579 | 0.49756 | 0.49902 | 0.50028 | 0.50142 | 0.50248 | 0.50349 | 0.50443 | 0.50531 | 0.50611 | 0.50683 | 0.50746 | 0.50799 | 0.50844 | 0.5088 | 0.50909 | 0.50932 | 0.50949 | 0.50962 | 0.50971 | 0.50978
1.72222 | 0.05302 | 0.0984 | 0.14046 | 0.18143 | 0.22197 | 0.26168 | 0.29967 | 0.33492 | 0.36665 | 0.39436 | 0.41788 | 0.43733 | 0.45301 | 0.46537 | 0.47491 | 0.48212 | 0.4875 | 0.49148 | 0.49444 | 0.49667 | 0.49842 | 0.49986 | 0.5011 | 0.50223 | 0.50329 | 0.50428 | 0.50521 | 0.50608 | 0.50687 | 0.50757 | 0.50818 | 0.50869 | 0.50912 | 0.50947 | 0.50974 | 0.50996 | 0.51012 | 0.51023 | 0.51032 | 0.51039
1.71034 | 0.05406 | 0.09978 | 0.14182 | 0.18264 | 0.22303 | 0.26268 | 0.30068 | 0.336 | 0.36782 | 0.3956 | 0.41916 | 0.43861 | 0.45427 | 0.46658 | 0.47605 | 0.48319 | 0.48851 | 0.49243 | 0.49534 | 0.49754 | 0.49926 | 0.50068 | 0.50192 | 0.50304 | 0.50409 | 0.50508 | 0.506 | 0.50686 | 0.50763 | 0.50832 | 0.50892 | 0.50942 | 0.50983 | 0.51017 | 0.51043 | 0.51063 | 0.51078 | 0.51089 | 0.51097 | 0.51103
1.69863 | 0.0551 | 0.10114 | 0.14313 | 0.18376 | 0.22398 | 0.26353 | 0.30152 | 0.33692 | 0.36882 | 0.39669 | 0.42031 | 0.43978 | 0.45543 | 0.4677 | 0.47711 | 0.48419 | 0.48945 | 0.49332 | 0.49618 | 0.49835 | 0.50005 | 0.50146 | 0.50269 | 0.50381 | 0.50486 | 0.50584 | 0.50677 | 0.50761 | 0.50838 | 0.50906 | 0.50964 | 0.51013 | 0.51053 | 0.51085 | 0.5111 | 0.51129 | 0.51143 | 0.51153 | 0.51161 | 0.51167
1.68707 | 0.05615 | 0.10249 | 0.14439 | 0.1848 | 0.22481 | 0.26424 | 0.30223 | 0.33768 | 0.36968 | 0.39765 | 0.42134 | 0.44085 | 0.4565 | 0.46874 | 0.47811 | 0.48514 | 0.49034 | 0.49416 | 0.49699 | 0.49913 | 0.50081 | 0.50221 | 0.50344 | 0.50456 | 0.50561 | 0.50659 | 0.50751 | 0.50836 | 0.50912 | 0.50978 | 0.51036 | 0.51083 | 0.51122 | 0.51153 | 0.51177 | 0.51195 | 0.51209 | 0.51219 | 0.51226 | 0.51232
1.67568 | 0.05717 | 0.10379 | 0.14558 | 0.18572 | 0.22549 | 0.26477 | 0.30272 | 0.33823 | 0.37034 | 0.39841 | 0.42219 | 0.44176 | 0.45743 | 0.46966 | 0.479 | 0.48599 | 0.49115 | 0.49493 | 0.49772 | 0.49984 | 0.50151 | 0.5029 | 0.50412 | 0.50525 | 0.5063 | 0.50728 | 0.5082 | 0.50905 | 0.5098 | 0.51046 | 0.51103 | 0.5115 | 0.51188 | 0.51218 | 0.51241 | 0.51258 | 0.51271 | 0.51281 | 0.51288 | 0.51293
1.66443 | 0.05828 | 0.10521 | 0.14688 | 0.18674 | 0.22624 | 0.26535 | 0.30324 | 0.33879 | 0.37098 | 0.39915 | 0.423 | 0.44261 | 0.45828 | 0.4705 | 0.47979 | 0.48673 | 0.49184 | 0.49557 | 0.49833 | 0.50041 | 0.50206 | 0.50344 | 0.50466 | 0.50578 | 0.50683 | 0.50781 | 0.50873 | 0.50957 | 0.51032 | 0.51097 | 0.51152 | 0.51198 | 0.51235 | 0.51264 | 0.51286 | 0.51303 | 0.51315 | 0.51324 | 0.51331 | 0.51336
1.65333 | 0.05943 | 0.10668 | 0.14821 | 0.18778 | 0.22697 | 0.26588 | 0.3037 | 0.33926 | 0.37154 | 0.3998 | 0.42373 | 0.44337 | 0.45905 | 0.47124 | 0.48049 | 0.48738 | 0.49243 | 0.49611 | 0.49883 | 0.50088 | 0.50251 | 0.50388 | 0.50509 | 0.5062 | 0.50725 | 0.50823 | 0.50915 | 0.50998 | 0.51072 | 0.51136 | 0.51191 | 0.51235 | 0.51271 | 0.51299 | 0.51321 | 0.51336 | 0.51348 | 0.51357 | 0.51363 | 0.51368
1.64238 | 0.06074 | 0.10836 | 0.14979 | 0.18904 | 0.22792 | 0.26661 | 0.30432 | 0.33989 | 0.37221 | 0.40053 | 0.4245 | 0.44415 | 0.4598 | 0.47193 | 0.48111 | 0.48792 | 0.49289 | 0.49651 | 0.49917 | 0.50118 | 0.50278 | 0.50412 | 0.50532 | 0.50643 | 0.50746 | 0.50844 | 0.50934 | 0.51016 | 0.51089 | 0.51152 | 0.51205 | 0.51249 | 0.51283 | 0.5131 | 0.5133 | 0.51345 | 0.51356 | 0.51364 | 0.5137 | 0.51375
1.63158 | 0.06211 | 0.11013 | 0.15145 | 0.19037 | 0.22891 | 0.26736 | 0.30496 | 0.34051 | 0.37287 | 0.40125 | 0.42525 | 0.4449 | 0.46051 | 0.47257 | 0.48167 | 0.48839 | 0.49328 | 0.49682 | 0.49942 | 0.50138 | 0.50295 | 0.50427 | 0.50546 | 0.50656 | 0.50759 | 0.50856 | 0.50945 | 0.51026 | 0.51098 | 0.5116 | 0.51211 | 0.51253 | 0.51286 | 0.51312 | 0.51331 | 0.51345 | 0.51355 | 0.51363 | 0.51368 | 0.51373
1.62092 | 0.06366 | 0.11214 | 0.15335 | 0.19195 | 0.23013 | 0.26831 | 0.30577 | 0.34128 | 0.37366 | 0.40206 | 0.42605 | 0.44566 | 0.46119 | 0.47315 | 0.48213 | 0.48873 | 0.49351 | 0.49697 | 0.49949 | 0.5014 | 0.50292 | 0.50422 | 0.50539 | 0.50647 | 0.50749 | 0.50845 | 0.50933 | 0.51012 | 0.51082 | 0.51142 | 0.51192 | 0.51232 | 0.51264 | 0.51288 | 0.51306 | 0.51319 | 0.51328 | 0.51335 | 0.5134 | 0.51345
1.61039 | 0.06541 | 0.11444 | 0.15557 | 0.19382 | 0.23163 | 0.26953 | 0.30683 | 0.34229 | 0.37466 | 0.40304 | 0.42699 | 0.44651 | 0.46191 | 0.47372 | 0.48254 | 0.48898 | 0.49363 | 0.49696 | 0.49939 | 0.50123 | 0.50271 | 0.50398 | 0.50512 | 0.50618 | 0.50719 | 0.50813 | 0.509 | 0.50978 | 0.51045 | 0.51103 | 0.51151 | 0.51189 | 0.51218 | 0.51241 | 0.51257 | 0.51269 | 0.51278 | 0.51284 | 0.51289 | 0.51293
1.6 | 0.06728 | 0.11689 | 0.15793 | 0.19582 | 0.23323 | 0.27083 | 0.30796 | 0.34335 | 0.3757 | 0.40406 | 0.42795 | 0.44736 | 0.46262 | 0.47425 | 0.48288 | 0.48915 | 0.49364 | 0.49685 | 0.49918 | 0.50095 | 0.50238 | 0.50362 | 0.50474 | 0.50579 | 0.50679 | 0.50772 | 0.50857 | 0.50933 | 0.50999 | 0.51055 | 0.511 | 0.51136 | 0.51163 | 0.51184 | 0.51199 | 0.5121 | 0.51218 | 0.51224 | 0.51228 | 0.51232
1.58974 | 0.06934 | 0.11957 | 0.16051 | 0.19801 | 0.235 | 0.27228 | 0.30923 | 0.34454 | 0.37686 | 0.40517 | 0.42897 | 0.44824 | 0.4633 | 0.47472 | 0.48313 | 0.4892 | 0.49351 | 0.49657 | 0.4988 | 0.50049 | 0.50187 | 0.50308 | 0.50418 | 0.50523 | 0.50621 | 0.50713 | 0.50797 | 0.50871 | 0.50935 | 0.50988 | 0.51031 | 0.51065 | 0.5109 | 0.51109 | 0.51123 | 0.51132 | 0.51139 | 0.51145 | 0.51149 | 0.51152
1.57962 | 0.07155 | 0.12242 | 0.16324 | 0.20032 | 0.23686 | 0.2738 | 0.31055 | 0.34578 | 0.37807 | 0.40633 | 0.43002 | 0.44911 | 0.46396 | 0.47513 | 0.48329 | 0.48913 | 0.49325 | 0.49616 | 0.49827 | 0.49989 | 0.50122 | 0.5024 | 0.5035 | 0.50454 | 0.50552 | 0.50643 | 0.50725 | 0.50797 | 0.50859 | 0.5091 | 0.5095 | 0.50981 | 0.51005 | 0.51022 | 0.51034 | 0.51043 | 0.51049 | 0.51054 | 0.51057 | 0.5106
1.56962 | 0.07392 | 0.12545 | 0.16612 | 0.20273 | 0.23878 | 0.27536 | 0.31192 | 0.34707 | 0.37932 | 0.40751 | 0.43108 | 0.44997 | 0.46456 | 0.47545 | 0.48334 | 0.48892 | 0.49283 | 0.49557 | 0.49757 | 0.49911 | 0.5004 | 0.50156 | 0.50265 | 0.50369 | 0.50467 | 0.50557 | 0.50639 | 0.50709 | 0.50769 | 0.50817 | 0.50855 | 0.50884 | 0.50905 | 0.5092 | 0.50931 | 0.50938 | 0.50944 | 0.50948 | 0.50951 | 0.50954
1.55975 | 0.07647 | 0.12869 | 0.16916 | 0.20525 | 0.24077 | 0.27697 | 0.31333 | 0.34842 | 0.38063 | 0.40876 | 0.43217 | 0.45083 | 0.46512 | 0.47568 | 0.48325 | 0.48855 | 0.49222 | 0.49479 | 0.49666 | 0.49813 | 0.49939 | 0.50054 | 0.50163 | 0.50267 | 0.50366 | 0.50456 | 0.50536 | 0.50605 | 0.50662 | 0.50707 | 0.50742 | 0.50769 | 0.50788 | 0.50801 | 0.5081 | 0.50817 | 0.50822 | 0.50825 | 0.50829 | 0.50832
1.55 | 0.07902 | 0.13183 | 0.17203 | 0.20752 | 0.24247 | 0.27827 | 0.31445 | 0.3495 | 0.38172 | 0.40982 | 0.43312 | 0.45156 | 0.46556 | 0.4758 | 0.48306 | 0.48807 | 0.49151 | 0.49392 | 0.49569 | 0.4971 | 0.49835 | 0.49951 | 0.50062 | 0.50169 | 0.5027 | 0.50361 | 0.50441 | 0.50508 | 0.50564 | 0.50607 | 0.50639 | 0.50663 | 0.5068 | 0.50692 | 0.507 | 0.50705 | 0.5071 | 0.50713 | 0.50717 | 0.5072
1.54037 | 0.08168 | 0.13506 | 0.17491 | 0.20974 | 0.24406 | 0.27944 | 0.31544 | 0.35048 | 0.38274 | 0.41082 | 0.43399 | 0.45218 | 0.46586 | 0.47575 | 0.48265 | 0.48736 | 0.49056 | 0.4928 | 0.49447 | 0.49585 | 0.49709 | 0.49828 | 0.49943 | 0.50053 | 0.50156 | 0.50249 | 0.50328 | 0.50395 | 0.50447 | 0.50488 | 0.50518 | 0.50539 | 0.50554 | 0.50564 | 0.50571 | 0.50576 | 0.5058 | 0.50584 | 0.50587 | 0.5059
1.53086 | 0.08434 | 0.1382 | 0.17758 | 0.21166 | 0.2453 | 0.28025 | 0.3161 | 0.35117 | 0.38353 | 0.41163 | 0.4347 | 0.45266 | 0.46601 | 0.47551 | 0.48206 | 0.48646 | 0.48942 | 0.4915 | 0.4931 | 0.49446 | 0.49573 | 0.49697 | 0.49818 | 0.49934 | 0.50041 | 0.50135 | 0.50215 | 0.5028 | 0.50331 | 0.50369 | 0.50396 | 0.50415 | 0.50427 | 0.50436 | 0.50442 | 0.50447 | 0.50451 | 0.50455 | 0.50459 | 0.50462
1.52147 | 0.08685 | 0.14104 | 0.17983 | 0.21307 | 0.24596 | 0.28046 | 0.31618 | 0.35136 | 0.3839 | 0.41211 | 0.43512 | 0.45288 | 0.46591 | 0.47505 | 0.48123 | 0.48532 | 0.48807 | 0.49002 | 0.49157 | 0.49295 | 0.49429 | 0.49562 | 0.49692 | 0.49816 | 0.49928 | 0.50026 | 0.50107 | 0.50171 | 0.5022 | 0.50255 | 0.50279 | 0.50296 | 0.50307 | 0.50315 | 0.5032 | 0.50325 | 0.5033 | 0.50334 | 0.50338 | 0.50343
1.5122 | 0.08906 | 0.14337 | 0.18144 | 0.21373 | 0.24581 | 0.27984 | 0.31547 | 0.35083 | 0.38366 | 0.41208 | 0.43514 | 0.45276 | 0.46551 | 0.4743 | 0.48014 | 0.48395 | 0.48651 | 0.48837 | 0.48991 | 0.49137 | 0.49282 | 0.49428 | 0.49572 | 0.49706 | 0.49826 | 0.49929 | 0.50012 | 0.50075 | 0.50122 | 0.50155 | 0.50178 | 0.50192 | 0.50202 | 0.50209 | 0.50215 | 0.5022 | 0.50226 | 0.50231 | 0.50236 | 0.50241
1.50303 | 0.09102 | 0.14528 | 0.18251 | 0.21374 | 0.24495 | 0.27848 | 0.31403 | 0.34966 | 0.38286 | 0.41159 | 0.43475 | 0.45225 | 0.46472 | 0.47316 | 0.47866 | 0.4822 | 0.48458 | 0.48638 | 0.48797 | 0.48955 | 0.49116 | 0.4928 | 0.4944 | 0.49588 | 0.49717 | 0.49825 | 0.4991 | 0.49974 | 0.50019 | 0.50049 | 0.50069 | 0.50082 | 0.50091 | 0.50098 | 0.50104 | 0.50111 | 0.50118 | 0.50124 | 0.50131 | 0.50137
1.49398 | 0.09248 | 0.14644 | 0.18266 | 0.21274 | 0.24298 | 0.27597 | 0.31148 | 0.34746 | 0.38118 | 0.41035 | 0.43373 | 0.4512 | 0.46344 | 0.47155 | 0.47672 | 0.48001 | 0.48225 | 0.48405 | 0.48575 | 0.48752 | 0.48938 | 0.49126 | 0.49308 | 0.49474 | 0.49616 | 0.4973 | 0.49818 | 0.49881 | 0.49924 | 0.49952 | 0.4997 | 0.49982 | 0.49991 | 0.49999 | 0.50007 | 0.50016 | 0.50025 | 0.50034 | 0.50042 | 0.50049
1.48503 | 0.09336 | 0.14676 | 0.18182 | 0.21062 | 0.2398 | 0.27219 | 0.30767 | 0.34408 | 0.37846 | 0.40822 | 0.43194 | 0.44945 | 0.46149 | 0.46929 | 0.47414 | 0.47719 | 0.47935 | 0.48121 | 0.4831 | 0.48515 | 0.48734 | 0.48955 | 0.49166 | 0.49354 | 0.49511 | 0.49635 | 0.49726 | 0.49789 | 0.4983 | 0.49855 | 0.49872 | 0.49883 | 0.49893 | 0.49904 | 0.49915 | 0.49927 | 0.4994 | 0.49951 | 0.49962 | 0.4997
1.47619 | 0.09332 | 0.1458 | 0.17954 | 0.20695 | 0.23494 | 0.26661 | 0.30201 | 0.33894 | 0.37414 | 0.40471 | 0.42897 | 0.44665 | 0.45858 | 0.4661 | 0.47067 | 0.47353 | 0.47566 | 0.47766 | 0.47986 | 0.48233 | 0.48498 | 0.48765 | 0.49015 | 0.49233 | 0.49411 | 0.49546 | 0.49641 | 0.49704 | 0.49743 | 0.49767 | 0.49783 | 0.49796 | 0.4981 | 0.49825 | 0.49842 | 0.4986 | 0.49877 | 0.49893 | 0.49907 | 0.49917
1.46746 | 0.09221 | 0.14341 | 0.17567 | 0.20156 | 0.2282 | 0.259 | 0.29422 | 0.33166 | 0.36784 | 0.39943 | 0.42444 | 0.44246 | 0.45436 | 0.46166 | 0.46596 | 0.46867 | 0.47083 | 0.47308 | 0.47572 | 0.47877 | 0.48206 | 0.48534 | 0.48837 | 0.49095 | 0.493 | 0.49449 | 0.49551 | 0.49614 | 0.49651 | 0.49674 | 0.49691 | 0.49708 | 0.49729 | 0.49753 | 0.49779 | 0.49806 | 0.49831 | 0.49853 | 0.49871 | 0.49884
1.45882 | 0.08984 | 0.13934 | 0.16995 | 0.19417 | 0.21928 | 0.24895 | 0.28377 | 0.32167 | 0.35891 | 0.39176 | 0.41775 | 0.43629 | 0.44827 | 0.45538 | 0.45943 | 0.46201 | 0.46427 | 0.46689 | 0.47014 | 0.47398 | 0.47814 | 0.48226 | 0.48601 | 0.48914 | 0.49154 | 0.49322 | 0.4943 | 0.49494 | 0.49529 | 0.49553 | 0.49574 | 0.496 | 0.49633 | 0.49673 | 0.49715 | 0.49756 | 0.49794 | 0.49825 | 0.49848 | 0.49865
1.45029 | 0.0817 | 0.12753 | 0.15572 | 0.17764 | 0.20031 | 0.22772 | 0.26107 | 0.29882 | 0.33733 | 0.37231 | 0.40051 | 0.42072 | 0.43363 | 0.44105 | 0.44513 | 0.44776 | 0.45035 | 0.45374 | 0.45825 | 0.46374 | 0.46978 | 0.47582 | 0.48129 | 0.48582 | 0.48921 | 0.4915 | 0.49287 | 0.49361 | 0.49401 | 0.49431 | 0.49469 | 0.49523 | 0.49594 | 0.49678 | 0.49768 | 0.49853 | 0.49928 | 0.49988 | 0.50031 | 0.5006
1.44186 | 0.07583 | 0.11875 | 0.1449 | 0.16484 | 0.18539 | 0.21069 | 0.24237 | 0.27943 | 0.3184 | 0.3547 | 0.38443 | 0.40579 | 0.41925 | 0.42671 | 0.43057 | 0.43302 | 0.43568 | 0.43956 | 0.44501 | 0.45187 | 0.45956 | 0.46731 | 0.47436 | 0.48013 | 0.48437 | 0.48712 | 0.48866 | 0.4894 | 0.48976 | 0.49009 | 0.49063 | 0.49149 | 0.49267 | 0.49405 | 0.4955 | 0.49688 | 0.49805 | 0.49897 | 0.49959 | 0.49998
1.43353 | 0.06968 | 0.10986 | 0.13434 | 0.15269 | 0.17132 | 0.19437 | 0.22385 | 0.25934 | 0.29791 | 0.33501 | 0.36627 | 0.38922 | 0.40383 | 0.41188 | 0.41586 | 0.41817 | 0.42071 | 0.42468 | 0.4306 | 0.43838 | 0.44741 | 0.45679 | 0.46554 | 0.47285 | 0.4783 | 0.48185 | 0.4838 | 0.48466 | 0.485 | 0.4853 | 0.4859 | 0.48699 | 0.48857 | 0.49052 | 0.49263 | 0.49468 | 0.49647 | 0.49787 | 0.49884 | 0.49943
1.42529 | 0.06345 | 0.10089 | 0.12387 | 0.14083 | 0.15769 | 0.17846 | 0.20539 | 0.23865 | 0.27598 | 0.31322 | 0.34575 | 0.37046 | 0.38665 | 0.39572 | 0.40011 | 0.40237 | 0.40464 | 0.40835 | 0.41426 | 0.42248 | 0.43248 | 0.44331 | 0.45384 | 0.46299 | 0.47006 | 0.47483 | 0.47753 | 0.47871 | 0.47907 | 0.47924 | 0.47975 | 0.48089 | 0.48275 | 0.48521 | 0.48803 | 0.49091 | 0.49354 | 0.4957 | 0.49727 | 0.49826
1.41714 | 0.05709 | 0.09166 | 0.1131 | 0.12872 | 0.14387 | 0.16233 | 0.18649 | 0.21701 | 0.25238 | 0.289 | 0.32231 | 0.34864 | 0.36655 | 0.37689 | 0.38191 | 0.38422 | 0.38614 | 0.38936 | 0.39491 | 0.40312 | 0.41369 | 0.42573 | 0.43801 | 0.4492 | 0.45828 | 0.46472 | 0.46855 | 0.47032 | 0.47079 | 0.4708 | 0.47106 | 0.47203 | 0.47397 | 0.47682 | 0.48036 | 0.48421 | 0.48794 | 0.49119 | 0.4937 | 0.49539
1.40909 | 0.05084 | 0.08248 | 0.10238 | 0.11674 | 0.13029 | 0.14653 | 0.16784 | 0.19526 | 0.22798 | 0.26315 | 0.29654 | 0.32416 | 0.34383 | 0.35572 | 0.36168 | 0.36425 | 0.36585 | 0.36842 | 0.37323 | 0.38091 | 0.39142 | 0.40411 | 0.41778 | 0.43098 | 0.44233 | 0.45091 | 0.45643 | 0.45924 | 0.46011 | 0.46002 | 0.45988 | 0.46042 | 0.46208 | 0.46498 | 0.46899 | 0.47373 | 0.47869 | 0.48333 | 0.48721 | 0.49006
1.40113 | 0.04486 | 0.07357 | 0.09192 | 0.10509 | 0.11718 | 0.13133 | 0.14987 | 0.17404 | 0.20363 | 0.23657 | 0.26922 | 0.29755 | 0.31879 | 0.33235 | 0.33952 | 0.34261 | 0.34406 | 0.34595 | 0.34978 | 0.35646 | 0.36628 | 0.37888 | 0.39329 | 0.40809 | 0.42167 | 0.43269 | 0.44042 | 0.44485 | 0.44659 | 0.44667 | 0.44618 | 0.44607 | 0.44707 | 0.44954 | 0.45354 | 0.4588 | 0.46481 | 0.47094 | 0.47652 | 0.48104
1.39326 | 0.03904 | 0.06472 | 0.08144 | 0.0934 | 0.10409 | 0.11629 | 0.13213 | 0.15299 | 0.1791 | 0.20914 | 0.24016 | 0.26841 | 0.29077 | 0.30589 | 0.31441 | 0.31825 | 0.31976 | 0.32107 | 0.32386 | 0.32927 | 0.33787 | 0.34968 | 0.36405 | 0.37976 | 0.39519 | 0.40868 | 0.41898 | 0.4256 | 0.42881 | 0.42951 | 0.42889 | 0.42812 | 0.4282 | 0.42978 | 0.4332 | 0.4384 | 0.44501 | 0.4524 | 0.45978 | 0.46636
1.38547 | 0.034 | 0.05694 | 0.07212 | 0.08297 | 0.09245 | 0.10297 | 0.11647 | 0.13434 | 0.1571 | 0.18401 | 0.21284 | 0.2403 | 0.26316 | 0.27952 | 0.28936 | 0.29412 | 0.29591 | 0.29686 | 0.29871 | 0.30279 | 0.30989 | 0.32032 | 0.33382 | 0.3495 | 0.36591 | 0.3813 | 0.39407 | 0.40316 | 0.40835 | 0.41025 | 0.40996 | 0.40879 | 0.40794 | 0.40836 | 0.41066 | 0.41508 | 0.42148 | 0.42939 | 0.43805 | 0.44655
1.37778 | 0.0291 | 0.0492 | 0.06273 | 0.07242 | 0.0807 | 0.08964 | 0.10094 | 0.11592 | 0.13527 | 0.15872 | 0.18472 | 0.21056 | 0.23316 | 0.25028 | 0.26125 | 0.26697 | 0.26922 | 0.27001 | 0.27111 | 0.27391 | 0.27939 | 0.2881 | 0.3001 | 0.3149 | 0.33139 | 0.34795 | 0.3628 | 0.37441 | 0.38199 | 0.38564 | 0.38625 | 0.38508 | 0.3835 | 0.3827 | 0.38358 | 0.38667 | 0.39214 | 0.39977 | 0.409 | 0.41894
1.37017 | 0.02505 | 0.04272 | 0.0548 | 0.06347 | 0.07074 | 0.07838 | 0.08788 | 0.10044 | 0.11683 | 0.13708 | 0.16019 | 0.18402 | 0.20582 | 0.22322 | 0.23507 | 0.24173 | 0.2446 | 0.24547 | 0.24607 | 0.24782 | 0.25179 | 0.25869 | 0.26882 | 0.28205 | 0.29766 | 0.31435 | 0.33041 | 0.34407 | 0.35404 | 0.35985 | 0.36194 | 0.36138 | 0.35956 | 0.35782 | 0.35727 | 0.35872 | 0.36262 | 0.36906 | 0.37776 | 0.38805
1.36264 | 0.02108 | 0.03625 | 0.04679 | 0.05437 | 0.06064 | 0.06704 | 0.07485 | 0.08512 | 0.09863 | 0.11561 | 0.1355 | 0.15673 | 0.17701 | 0.19402 | 0.20631 | 0.21371 | 0.2172 | 0.21831 | 0.21863 | 0.21956 | 0.22218 | 0.22729 | 0.23539 | 0.24659 | 0.26057 | 0.27643 | 0.29272 | 0.30771 | 0.31975 | 0.32782 | 0.33179 | 0.33238 | 0.33084 | 0.32856 | 0.32682 | 0.32664 | 0.3287 | 0.33339 | 0.34073 | 0.35037
1.35519 | 0.01792 | 0.03104 | 0.04027 | 0.04694 | 0.05237 | 0.05779 | 0.06427 | 0.07273 | 0.0839 | 0.09813 | 0.11514 | 0.13385 | 0.15239 | 0.16865 | 0.18104 | 0.189 | 0.1931 | 0.19457 | 0.19484 | 0.19523 | 0.19681 | 0.20041 | 0.20662 | 0.21574 | 0.2277 | 0.24201 | 0.2576 | 0.27295 | 0.28634 | 0.29638 | 0.30238 | 0.30457 | 0.30389 | 0.30166 | 0.29922 | 0.29772 | 0.29804 | 0.30076 | 0.30617 | 0.31423
1.34783 | 0.0148 | 0.02581 | 0.03367 | 0.03936 | 0.04395 | 0.04842 | 0.05364 | 0.06041 | 0.06936 | 0.08089 | 0.09495 | 0.11082 | 0.12711 | 0.14202 | 0.15395 | 0.1621 | 0.16665 | 0.1685 | 0.16885 | 0.16891 | 0.16969 | 0.172 | 0.17646 | 0.18346 | 0.19316 | 0.20536 | 0.21938 | 0.23408 | 0.2479 | 0.25928 | 0.26711 | 0.27106 | 0.27167 | 0.27 | 0.26736 | 0.26497 | 0.26383 | 0.26467 | 0.26798 | 0.27396
1.34054 | 0.01248 | 0.02189 | 0.02868 | 0.03361 | 0.03756 | 0.04131 | 0.04561 | 0.05113 | 0.05842 | 0.06788 | 0.07958 | 0.09309 | 0.10736 | 0.12092 | 0.13226 | 0.14044 | 0.14534 | 0.14757 | 0.14812 | 0.14806 | 0.14833 | 0.14972 | 0.15281 | 0.15806 | 0.16573 | 0.17581 | 0.18797 | 0.2014 | 0.21486 | 0.22685 | 0.23605 | 0.24169 | 0.24382 | 0.24316 | 0.24087 | 0.23814 | 0.23603 | 0.23539 | 0.23682 | 0.24068
1.33333 | 0.01018 | 0.01795 | 0.02361 | 0.02775 | 0.03103 | 0.03409 | 0.03752 | 0.04186 | 0.0476 | 0.05508 | 0.06446 | 0.0755 | 0.0875 | 0.09928 | 0.10957 | 0.11739 | 0.12238 | 0.12489 | 0.12567 | 0.12562 | 0.12558 | 0.12626 | 0.12822 | 0.13191 | 0.13762 | 0.1455 | 0.15543 | 0.16696 | 0.1792 | 0.19091 | 0.20075 | 0.20767 | 0.21128 | 0.21189 | 0.21035 | 0.20777 | 0.20519 | 0.2035 | 0.20337 | 0.20526
1.3262 | 0.00838 | 0.01486 | 0.01963 | 0.02313 | 0.02588 | 0.0284 | 0.03116 | 0.03462 | 0.03916 | 0.04512 | 0.05266 | 0.06167 | 0.07169 | 0.08185 | 0.09106 | 0.09839 | 0.10337 | 0.1061 | 0.10713 | 0.10719 | 0.10702 | 0.10725 | 0.10841 | 0.1109 | 0.11503 | 0.12102 | 0.1289 | 0.13844 | 0.14909 | 0.15992 | 0.16976 | 0.17748 | 0.18235 | 0.18429 | 0.18381 | 0.18179 | 0.17922 | 0.17697 | 0.17576 | 0.17612
1.31915 | 0.0066 | 0.01175 | 0.01558 | 0.0184 | 0.02061 | 0.0226 | 0.02474 | 0.02736 | 0.0308 | 0.03531 | 0.04107 | 0.04807 | 0.05601 | 0.06429 | 0.07208 | 0.07856 | 0.08322 | 0.08599 | 0.0872 | 0.08741 | 0.08723 | 0.08719 | 0.08775 | 0.08927 | 0.09204 | 0.09628 | 0.10211 | 0.10947 | 0.11808 | 0.12732 | 0.13632 | 0.14405 | 0.14965 | 0.1527 | 0.15336 | 0.1522 | 0.15006 | 0.14774 | 0.14594 | 0.1452
1.31217 | 0.00533 | 0.00953 | 0.01269 | 0.01503 | 0.01685 | 0.01846 | 0.02016 | 0.02221 | 0.02488 | 0.02838 | 0.03287 | 0.03839 | 0.04477 | 0.05158 | 0.0582 | 0.06394 | 0.06828 | 0.07105 | 0.07243 | 0.07282 | 0.0727 | 0.07255 | 0.07275 | 0.07363 | 0.07545 | 0.07842 | 0.08269 | 0.08828 | 0.09509 | 0.10275 | 0.11067 | 0.118 | 0.12392 | 0.12782 | 0.12954 | 0.12936 | 0.12789 | 0.12584 | 0.12386 | 0.1225
1.30526 | 0.00406 | 0.0073 | 0.00975 | 0.01158 | 0.013 | 0.01424 | 0.01552 | 0.01704 | 0.01899 | 0.02154 | 0.02484 | 0.02893 | 0.03373 | 0.03898 | 0.04424 | 0.04898 | 0.05274 | 0.05531 | 0.05673 | 0.05725 | 0.05725 | 0.05708 | 0.05708 | 0.0575 | 0.05857 | 0.06047 | 0.06334 | 0.06726 | 0.07221 | 0.07804 | 0.08437 | 0.09066 | 0.09621 | 0.10039 | 0.10285 | 0.10359 | 0.10296 | 0.10148 | 0.09972 | 0.09817
1.29843 | 0.00326 | 0.00587 | 0.00786 | 0.00935 | 0.01051 | 0.01151 | 0.01252 | 0.0137 | 0.0152 | 0.01716 | 0.01969 | 0.02286 | 0.02662 | 0.03081 | 0.03511 | 0.03912 | 0.04244 | 0.04484 | 0.04628 | 0.04692 | 0.04702 | 0.04689 | 0.04679 | 0.04696 | 0.04759 | 0.04882 | 0.05079 | 0.0536 | 0.05726 | 0.06174 | 0.06681 | 0.07212 | 0.07714 | 0.08133 | 0.08423 | 0.08567 | 0.08577 | 0.0849 | 0.08349 | 0.08201
1.29167 | 0.00245 | 0.00442 | 0.00594 | 0.00708 | 0.00796 | 0.00872 | 0.00946 | 0.01032 | 0.0114 | 0.01281 | 0.01464 | 0.01693 | 0.0197 | 0.02282 | 0.02611 | 0.02925 | 0.03196 | 0.034 | 0.0353 | 0.03594 | 0.03612 | 0.03604 | 0.03591 | 0.03594 | 0.03625 | 0.03699 | 0.03825 | 0.04012 | 0.04266 | 0.04585 | 0.04959 | 0.05369 | 0.05779 | 0.06146 | 0.0643 | 0.06604 | 0.06665 | 0.06632 | 0.06538 | 0.06417
1.28497 | 0.00194 | 0.00352 | 0.00473 | 0.00565 | 0.00636 | 0.00695 | 0.00753 | 0.00819 | 0.00901 | 0.01008 | 0.01147 | 0.01323 | 0.01536 | 0.01781 | 0.02042 | 0.02299 | 0.02527 | 0.02705 | 0.02825 | 0.0289 | 0.02912 | 0.02908 | 0.02896 | 0.02891 | 0.02906 | 0.0295 | 0.03034 | 0.03164 | 0.03346 | 0.03581 | 0.03866 | 0.04189 | 0.04526 | 0.04846 | 0.05114 | 0.05302 | 0.05397 | 0.05406 | 0.0535 | 0.05257
1.27835 | 0.00143 | 0.0026 | 0.0035 | 0.00419 | 0.00471 | 0.00515 | 0.00557 | 0.00604 | 0.00663 | 0.00738 | 0.00836 | 0.00961 | 0.01113 | 0.01291 | 0.01484 | 0.01678 | 0.01854 | 0.01997 | 0.02097 | 0.02155 | 0.02179 | 0.0218 | 0.0217 | 0.02162 | 0.02166 | 0.0219 | 0.0224 | 0.02323 | 0.02443 | 0.02603 | 0.02803 | 0.03035 | 0.03288 | 0.0354 | 0.03765 | 0.03939 | 0.04045 | 0.04082 | 0.0406 | 0.03999
1.27179 | 0.00113 | 0.00206 | 0.00278 | 0.00333 | 0.00374 | 0.00409 | 0.00442 | 0.00478 | 0.00522 | 0.00579 | 0.00653 | 0.00748 | 0.00865 | 0.01002 | 0.01153 | 0.01308 | 0.01453 | 0.01574 | 0.01662 | 0.01716 | 0.01741 | 0.01744 | 0.01737 | 0.01729 | 0.01727 | 0.01739 | 0.01771 | 0.01827 | 0.01911 | 0.02026 | 0.02173 | 0.02349 | 0.02547 | 0.02752 | 0.02945 | 0.03106 | 0.03217 | 0.03272 | 0.03275 | 0.03238
1.26531 | 0.000828158 | 0.00151 | 0.00204 | 0.00244 | 0.00275 | 0.003 | 0.00324 | 0.00349 | 0.0038 | 0.0042 | 0.00472 | 0.00539 | 0.00621 | 0.00719 | 0.00829 | 0.00943 | 0.01052 | 0.01146 | 0.01217 | 0.01263 | 0.01285 | 0.01291 | 0.01286 | 0.01279 | 0.01275 | 0.01279 | 0.01297 | 0.01331 | 0.01385 | 0.01461 | 0.0156 | 0.01683 | 0.01824 | 0.01976 | 0.02125 | 0.02257 | 0.02358 | 0.02418 | 0.02437 | 0.02421
1.25888 | 0.000662287 | 0.00121 | 0.00164 | 0.00196 | 0.00221 | 0.00241 | 0.00259 | 0.00279 | 0.00303 | 0.00333 | 0.00373 | 0.00424 | 0.00488 | 0.00564 | 0.0065 | 0.00742 | 0.00831 | 0.00909 | 0.00971 | 0.01012 | 0.01034 | 0.01041 | 0.01038 | 0.01032 | 0.01027 | 0.01027 | 0.01037 | 0.01059 | 0.01096 | 0.01151 | 0.01223 | 0.01315 | 0.01423 | 0.01543 | 0.01666 | 0.01781 | 0.01874 | 0.01937 | 0.01967 | 0.01965
1.25253 | 0.000493452 | 0.000901812 | 0.00122 | 0.00147 | 0.00165 | 0.0018 | 0.00193 | 0.00207 | 0.00224 | 0.00246 | 0.00274 | 0.00311 | 0.00357 | 0.00412 | 0.00475 | 0.00543 | 0.0061 | 0.00671 | 0.0072 | 0.00755 | 0.00774 | 0.00781 | 0.0078 | 0.00775 | 0.00771 | 0.00769 | 0.00773 | 0.00786 | 0.0081 | 0.00846 | 0.00895 | 0.00958 | 0.01035 | 0.01122 | 0.01215 | 0.01305 | 0.01383 | 0.01441 | 0.01474 | 0.01482
1.24623 | 0.000396346 | 0.000725286 | 0.000983866 | 0.00118 | 0.00133 | 0.00145 | 0.00155 | 0.00166 | 0.00179 | 0.00196 | 0.00218 | 0.00246 | 0.00281 | 0.00324 | 0.00374 | 0.00428 | 0.00483 | 0.00533 | 0.00575 | 0.00605 | 0.00623 | 0.00631 | 0.00631 | 0.00627 | 0.00623 | 0.0062 | 0.00622 | 0.0063 | 0.00645 | 0.0067 | 0.00706 | 0.00753 | 0.00811 | 0.00878 | 0.00952 | 0.01027 | 0.01095 | 0.01149 | 0.01184 | 0.01199
1.24 | 0.000298618 | 0.000547158 | 0.000742966 | 0.000891798 | 0.001 | 0.00109 | 0.00117 | 0.00125 | 0.00135 | 0.00147 | 0.00162 | 0.00182 | 0.00208 | 0.00239 | 0.00276 | 0.00316 | 0.00358 | 0.00397 | 0.0043 | 0.00455 | 0.0047 | 0.00478 | 0.00479 | 0.00476 | 0.00472 | 0.00469 | 0.00469 | 0.00473 | 0.00483 | 0.00499 | 0.00523 | 0.00555 | 0.00596 | 0.00645 | 0.00699 | 0.00756 | 0.00811 | 0.00857 | 0.0089 | 0.00907
1.23383 | 0.000244203 | 0.000447999 | 0.000608884 | 0.000731226 | 0.000823478 | 0.000895807 | 0.000958647 | 0.00102 | 0.0011 | 0.00119 | 0.00131 | 0.00147 | 0.00167 | 0.00192 | 0.00221 | 0.00253 | 0.00287 | 0.0032 | 0.00348 | 0.0037 | 0.00385 | 0.00392 | 0.00394 | 0.00392 | 0.00388 | 0.00385 | 0.00384 | 0.00386 | 0.00392 | 0.00404 | 0.00421 | 0.00445 | 0.00476 | 0.00514 | 0.00557 | 0.00603 | 0.00649 | 0.0069 | 0.00722 | 0.00742
1.22772 | 0.000188338 | 0.000345933 | 0.000470596 | 0.000565438 | 0.00063677 | 0.000692275 | 0.000739874 | 0.00078722 | 0.000841604 | 0.000910027 | 0.000999244 | 0.00112 | 0.00126 | 0.00145 | 0.00167 | 0.00192 | 0.00218 | 0.00243 | 0.00266 | 0.00284 | 0.00296 | 0.00303 | 0.00305 | 0.00304 | 0.00301 | 0.00299 | 0.00297 | 0.00298 | 0.00301 | 0.00309 | 0.0032 | 0.00337 | 0.00359 | 0.00386 | 0.00418 | 0.00453 | 0.00489 | 0.00523 | 0.00551 | 0.0057
1.22167 | 0.000156341 | 0.000287502 | 0.000391455 | 0.000470575 | 0.000529934 | 0.000575785 | 0.000614606 | 0.000652656 | 0.000695891 | 0.000750023 | 0.000820574 | 0.000912774 | 0.00103 | 0.00118 | 0.00136 | 0.00156 | 0.00177 | 0.00199 | 0.00218 | 0.00234 | 0.00245 | 0.00252 | 0.00254 | 0.00254 | 0.00252 | 0.00249 | 0.00247 | 0.00247 | 0.00249 | 0.00254 | 0.00262 | 0.00275 | 0.00291 | 0.00312 | 0.00338 | 0.00366 | 0.00396 | 0.00426 | 0.00451 | 0.0047
1.21569 | 0.000123045 | 0.000226542 | 0.000308728 | 0.000371309 | 0.000418147 | 0.00045407 | 0.000484102 | 0.000513101 | 0.000545683 | 0.000586265 | 0.000639128 | 0.000708358 | 0.000797586 | 0.000909398 | 0.00104 | 0.0012 | 0.00137 | 0.00154 | 0.0017 | 0.00183 | 0.00192 | 0.00198 | 0.00201 | 0.00201 | 0.00199 | 0.00197 | 0.00195 | 0.00194 | 0.00195 | 0.00198 | 0.00204 | 0.00213 | 0.00225 | 0.0024 | 0.00259 | 0.0028 | 0.00304 | 0.00328 | 0.00349 | 0.00366
1.20976 | 0.00010552 | 0.000194507 | 0.000265306 | 0.000319242 | 0.000359521 | 0.000390203 | 0.000415535 | 0.00043963 | 0.000466386 | 0.000499528 | 0.000542665 | 0.000599269 | 0.000672491 | 0.000764717 | 0.000876802 | 0.00101 | 0.00115 | 0.0013 | 0.00144 | 0.00155 | 0.00164 | 0.0017 | 0.00173 | 0.00173 | 0.00172 | 0.0017 | 0.00168 | 0.00167 | 0.00167 | 0.00169 | 0.00173 | 0.0018 | 0.00189 | 0.00201 | 0.00216 | 0.00234 | 0.00254 | 0.00274 | 0.00294 | 0.0031
1.20388 | 8.76037e-05 | 0.000161674 | 0.000220718 | 0.000265724 | 0.00029926 | 0.000324638 | 0.000345334 | 0.000364721 | 0.000385989 | 0.000412178 | 0.000446236 | 0.000491013 | 0.000549142 | 0.00062272 | 0.000712731 | 0.00081823 | 0.000935493 | 0.00106 | 0.00117 | 0.00128 | 0.00136 | 0.00141 | 0.00144 | 0.00144 | 0.00143 | 0.00142 | 0.0014 | 0.00139 | 0.00139 | 0.0014 | 0.00142 | 0.00147 | 0.00154 | 0.00163 | 0.00175 | 0.00189 | 0.00205 | 0.00222 | 0.00239 | 0.00253
1.19807 | 7.35225e-05 | 0.00013585 | 0.000185631 | 0.000223596 | 0.000251831 | 0.00027306 | 0.000290165 | 0.000305943 | 0.000323033 | 0.000343947 | 0.000371117 | 0.000406903 | 0.000453522 | 0.000512812 | 0.000585796 | 0.000672041 | 0.000768932 | 0.000871206 | 0.000971244 | 0.00106 | 0.00113 | 0.00118 | 0.00121 | 0.00121 | 0.00121 | 0.00119 | 0.00118 | 0.00117 | 0.00116 | 0.00117 | 0.00119 | 0.00122 | 0.00127 | 0.00134 | 0.00143 | 0.00154 | 0.00167 | 0.00181 | 0.00196 | 0.00209
1.19231 | 5.91802e-05 | 0.000109483 | 0.000149738 | 0.000180458 | 0.00020326 | 0.000220299 | 0.000233867 | 0.000246186 | 0.000259356 | 0.000275366 | 0.000296141 | 0.000323554 | 0.000359387 | 0.000405169 | 0.000461863 | 0.00052938 | 0.000606001 | 0.000687936 | 0.000769398 | 0.000843517 | 0.000904 | 0.000946872 | 0.000971407 | 0.000979885 | 0.000976494 | 0.000966092 | 0.000953305 | 0.000942101 | 0.000935729 | 0.000936849 | 0.000947715 | 0.00097033 | 0.00101 | 0.00106 | 0.00113 | 0.00121 | 0.00131 | 0.00142 | 0.00154 | 0.00165
1.1866 | 4.99776e-05 | 9.25725e-05 | 0.000126727 | 0.000152809 | 0.000172136 | 0.000186493 | 0.000197791 | 0.00020789 | 0.000218538 | 0.000231393 | 0.000248049 | 0.000270066 | 0.000298943 | 0.000336 | 0.000382151 | 0.000437518 | 0.000500955 | 0.000569631 | 0.000638979 | 0.000703303 | 0.000757073 | 0.000796425 | 0.000820143 | 0.00082966 | 0.000828248 | 0.000819952 | 0.000808755 | 0.000798127 | 0.000790922 | 0.000789462 | 0.000795688 | 0.000811306 | 0.000837872 | 0.000876782 | 0.000929141 | 0.000995462 | 0.00108 | 0.00117 | 0.00126 | 0.00136
1.18095 | 4.06027e-05 | 7.53017e-05 | 0.000103182 | 0.000124487 | 0.000140248 | 0.00015189 | 0.000160946 | 0.000168913 | 0.000177195 | 0.000187117 | 0.000199955 | 0.000216956 | 0.000239327 | 0.000268162 | 0.000304269 | 0.000347891 | 0.000398325 | 0.000453565 | 0.000510174 | 0.000563655 | 0.000609391 | 0.000643877 | 0.000665638 | 0.000675414 | 0.000675607 | 0.00066943 | 0.000660164 | 0.000650726 | 0.000643528 | 0.000640526 | 0.000643335 | 0.000653354 | 0.000671855 | 0.000700002 | 0.00073878 | 0.000788806 | 0.000849989 | 0.000921048 | 0.000999006 | 0.00108
1.17536 | 3.70516e-05 | 6.88034e-05 | 9.43681e-05 | 0.00011392 | 0.000128363 | 0.000138973 | 0.000147135 | 0.0001542 | 0.000161436 | 0.000170036 | 0.000181143 | 0.000195878 | 0.000215331 | 0.00024051 | 0.000272206 | 0.000310753 | 0.000355704 | 0.000405486 | 0.000457223 | 0.000506967 | 0.000550445 | 0.000584164 | 0.000606347 | 0.000617257 | 0.000618818 | 0.000613862 | 0.000605408 | 0.0005962 | 0.000588531 | 0.000584255 | 0.000584887 | 0.00059172 | 0.000605919 | 0.000628561 | 0.000660599 | 0.000702736 | 0.000755158 | 0.000817148 | 0.000886612 | 0.000959695
1.16981 | 3.34313e-05 | 6.21612e-05 | 8.5342e-05 | 0.000103087 | 0.000116177 | 0.000125744 | 0.000133022 | 0.00013922 | 0.000145471 | 0.000152837 | 0.000162332 | 0.00017495 | 0.000191664 | 0.000213388 | 0.000240873 | 0.000274513 | 0.000314062 | 0.000358322 | 0.000404941 | 0.000450519 | 0.000491194 | 0.000523588 | 0.000545724 | 0.000557455 | 0.000560244 | 0.000556528 | 0.000549034 | 0.000540308 | 0.000532505 | 0.000527367 | 0.000526303 | 0.0005305 | 0.000541013 | 0.000558819 | 0.000584812 | 0.000619714 | 0.000663889 | 0.00071703 | 0.000777755 | 0.0008432
1.16432 | 2.78887e-05 | 5.19238e-05 | 7.13587e-05 | 8.62498e-05 | 9.72222e-05 | 0.000105201 | 0.000111205 | 0.000116236 | 0.000121229 | 0.000127058 | 0.000134556 | 0.000144539 | 0.000157806 | 0.000175124 | 0.000197142 | 0.000224254 | 0.000256377 | 0.000292686 | 0.000331419 | 0.000369896 | 0.000404921 | 0.000433525 | 0.000453764 | 0.000465189 | 0.00046877 | 0.000466415 | 0.000460385 | 0.000452858 | 0.000445702 | 0.000440433 | 0.000438269 | 0.00044022 | 0.000447173 | 0.000459943 | 0.00047929 | 0.000505872 | 0.000540117 | 0.000582004 | 0.000630747 | 0.000684444
1.15888 | 2.22411e-05 | 4.14649e-05 | 5.70442e-05 | 6.89936e-05 | 7.77892e-05 | 8.41545e-05 | 8.88948e-05 | 9.28012e-05 | 9.66137e-05 | 0.000101021 | 0.000106678 | 0.000114222 | 0.000124283 | 0.000137469 | 0.000154316 | 0.000175183 | 0.000200088 | 0.000228506 | 0.00025919 | 0.00029014 | 0.000318853 | 0.000342869 | 0.000360423 | 0.000370892 | 0.000374832 | 0.000373644 | 0.000369106 | 0.000362988 | 0.000356838 | 0.000351918 | 0.00034924 | 0.000349627 | 0.000353794 | 0.00036239 | 0.000376029 | 0.000395261 | 0.000420505 | 0.000451894 | 0.000489055 | 0.000530827
1.15349 | 2.0589e-05 | 3.84373e-05 | 5.29346e-05 | 6.40663e-05 | 7.22521e-05 | 7.81493e-05 | 8.24957e-05 | 8.60185e-05 | 8.93975e-05 | 9.32631e-05 | 9.82117e-05 | 0.000104824 | 0.000113673 | 0.00012532 | 0.000140272 | 0.000158894 | 0.000181277 | 0.000207047 | 0.000235193 | 0.000263996 | 0.000291205 | 0.000314485 | 0.000332022 | 0.000342998 | 0.000347714 | 0.000347335 | 0.000343467 | 0.000337774 | 0.000331739 | 0.000326584 | 0.000323283 | 0.000322623 | 0.000325272 | 0.000331833 | 0.000342873 | 0.000358919 | 0.000380408 | 0.000407575 | 0.000440267 | 0.000477706
1.14815 | 1.89042e-05 | 3.53411e-05 | 4.87232e-05 | 5.90106e-05 | 6.65695e-05 | 7.19915e-05 | 7.59476e-05 | 7.9101e-05 | 8.20714e-05 | 8.54315e-05 | 8.9721e-05 | 9.54634e-05 | 0.000103178 | 0.000113374 | 0.000126523 | 0.000142991 | 0.000162916 | 0.000186053 | 0.0002116 | 0.000238108 | 0.000263585 | 0.00028586 | 0.000303121 | 0.000314405 | 0.000319776 | 0.000320168 | 0.000317002 | 0.00031182 | 0.000306028 | 0.000300798 | 0.000297065 | 0.000295577 | 0.000296956 | 0.000301758 | 0.000310501 | 0.000323677 | 0.000341719 | 0.00036492 | 0.000393291 | 0.000426351
1.14286 | 1.48124e-05 | 2.77313e-05 | 3.82748e-05 | 4.63907e-05 | 5.23505e-05 | 5.66082e-05 | 5.96846e-05 | 6.20962e-05 | 6.43252e-05 | 6.68162e-05 | 6.99861e-05 | 7.42379e-05 | 7.99714e-05 | 8.75821e-05 | 9.7443e-05 | 0.000109857 | 0.000124975 | 0.000142672 | 0.000162416 | 0.000183175 | 0.000203462 | 0.00022157 | 0.000235986 | 0.00024579 | 0.000250863 | 0.000251814 | 0.000249703 | 0.000245737 | 0.000241053 | 0.00023661 | 0.000233174 | 0.000231355 | 0.00023165 | 0.000234497 | 0.000240301 | 0.000249447 | 0.000262294 | 0.000279115 | 0.000300013 | 0.000324771
1.13761 | 1.06467e-05 | 1.99615e-05 | 2.75822e-05 | 3.34564e-05 | 3.77677e-05 | 4.08358e-05 | 4.30316e-05 | 4.47243e-05 | 4.62584e-05 | 4.79508e-05 | 5.0097e-05 | 5.29819e-05 | 5.68879e-05 | 6.20957e-05 | 6.88746e-05 | 7.74528e-05 | 8.79634e-05 | 0.000100362 | 0.000114332 | 0.000129206 | 0.000143972 | 0.000157416 | 0.000168392 | 0.00017613 | 0.000180422 | 0.000181605 | 0.000180395 | 0.000177653 | 0.000174218 | 0.000170807 | 0.000168 | 0.000166252 | 0.000165931 | 0.000167353 | 0.000170808 | 0.000176575 | 0.000184914 | 0.000196049 | 0.000210105 | 0.000227023
1.13242 | 1.2076e-05 | 2.26745e-05 | 3.13675e-05 | 3.80775e-05 | 4.30004e-05 | 4.6491e-05 | 4.89661e-05 | 5.08423e-05 | 5.25085e-05 | 5.4321e-05 | 5.66111e-05 | 5.96966e-05 | 6.38916e-05 | 6.95106e-05 | 7.68588e-05 | 8.62042e-05 | 9.77223e-05 | 0.00011141 | 0.000126976 | 0.000143747 | 0.000160649 | 0.00017633 | 0.000189443 | 0.000199001 | 0.000204623 | 0.000206577 | 0.000205603 | 0.000202666 | 0.000198735 | 0.000194659 | 0.000191125 | 0.000188674 | 0.000187737 | 0.000188677 | 0.000191821 | 0.000197482 | 0.000205962 | 0.00021753 | 0.000232376 | 0.000250519
1.12727 | 1.35276e-05 | 2.54385e-05 | 3.52333e-05 | 4.28055e-05 | 4.83595e-05 | 5.22844e-05 | 5.50426e-05 | 5.70987e-05 | 5.88864e-05 | 6.0802e-05 | 6.32121e-05 | 6.64669e-05 | 7.09121e-05 | 7.68945e-05 | 8.47547e-05 | 9.48009e-05 | 0.000107253 | 0.000122154 | 0.000139251 | 0.000157882 | 0.000176931 | 0.000194924 | 0.000210319 | 0.000221894 | 0.000229066 | 0.000231989 | 0.000231405 | 0.000228366 | 0.000223975 | 0.000219218 | 0.000214904 | 0.000211666 | 0.000210007 | 0.00021034 | 0.000213032 | 0.000218429 | 0.000226869 | 0.000238667 | 0.000254074 | 0.000273193