## Sheet1
E | EQE
2.25455 | 0.95855
2.21429 | 0.9571
2.17544 | 0.95425
2.13793 | 0.95105
2.10169 | 0.94585
2.06667 | 0.94375
2.03279 | 0.96676
2 | 0.97247
1.96825 | 0.98278
1.9375 | 0.99348
1.90769 | 1
1.87879 | 0.99122
1.85075 | 0.92994
1.82353 | 0.72179
1.7971 | 0.40194
1.77143 | 0.15001
1.74648 | 0.0434
1.72222 | 0.01128
1.69863 | 0.00298
1.67568 | 0.000881301
1.65333 | 0.000343493
1.63158 | 0.000141142
1.61039 | 7.09293e-05
1.58974 | 4.59081e-05
1.56962 | 2.83485e-05
1.55 | 2.55687e-05
1.53086 | 1.97121e-05
1.5122 | 1.44612e-05
1.49398 | 1.1817e-05
1.47619 | 1.13113e-05
1.45882 | 7.05582e-06
1.44186 | 8.34999e-06
1.42529 | 5.92702e-06
1.40909 | 4.61562e-06
1.39326 | 3.68646e-06
1.37778 | 2.73525e-06
1.36264 | 2.43262e-06
1.34783 | 2.44724e-06
1.33333 | 2.1993e-06
1.31915 | 1.94265e-06
1.30526 | 2.04225e-06
1.29167 | 2.13822e-06
1.27835 | 2.02953e-06
1.26531 | 1.96254e-06
1.25253 | 1.93065e-06
1.24 | 1.86401e-06
1.22772 | 1.91768e-06
1.21569 | 1.88652e-06
1.20388 | 1.81378e-06
1.19231 | 1.83233e-06
1.18095 | 1.66652e-06
1.16981 | 1.66615e-06
1.15888 | 1.50656e-06
1.14815 | 1.32355e-06
1.13761 | 1.22788e-06
1.12727 | 1.08334e-06