## Sheet1
W/NM | EQE/%
402.05349 | 89.24527
411.84079 | 89.41941
420.11068 | 89.97312
428.53737 | 90.04699
436.62011 | 90.33196
444.47355 | 90.4949
453.12954 | 90.61699
461.38425 | 90.547
469.63897 | 90.26706
477.89368 | 89.80149
486.14839 | 89.1123
494.40311 | 88.5944
502.65782 | 88.15349
510.91254 | 87.71958
519.16725 | 87.27167
527.42197 | 86.73278
535.67668 | 86.1519
543.9314 | 85.59202
552.18611 | 84.99714
560.44082 | 84.37426
569.05668 | 82.98195
575.99428 | 80.82762
576.17637 | 78.95963
577.72413 | 75.52107
580.04577 | 68.47887
580.7893 | 65.4746
583.85068 | 56.92987
586.49477 | 44.16748
587.73904 | 39.0903
591.32013 | 26.65952
592.16988 | 23.78764
595.00744 | 14.05613
598.61888 | 7.11004
602.74624 | 2.95892
609.45319 | 1.19007
617.70791 | 0.93808
625.96262 | 0.91849
634.21733 | 0.81444
642.47205 | 0.80433
650.72676 | 0.86032
658.98148 | 0.84788
667.23619 | 0.88832
675.49091 | 0.86732
683.74562 | 0.82844
692.00033 | 0.76282