## Sheet1
Wavelength/nm | EQE/%
302.71924 | 3.09153
308.97349 | 7.54749
311.96465 | 12.27545
314.14004 | 15.36685
316.58736 | 19.82195
318.49082 | 24.09511
322.56968 | 28.64149
325.017 | 33.00569
326.10469 | 37.36957
329.91162 | 41.73407
331.54317 | 45.73444
335.3501 | 50.46258
339.70088 | 56.09993
343.24171 | 60.41739
347.3688 | 65.34605
350.86307 | 69.94722
358.5709 | 75.00692
366.2355 | 79.62663
374.48968 | 83.85227
381.03331 | 86.65478
391.91027 | 86.83907
401.69952 | 85.38675
410.94494 | 84.11612
420.47724 | 81.52557
433.44809 | 81.17014
446.41894 | 82.4095
459.38979 | 84.49105
472.36064 | 86.59052
480.02524 | 87.64948
490.3467 | 89.4069
500.66068 | 90.6108
513.63153 | 91.02588
526.60239 | 91.06467
539.57324 | 89.99248
552.54409 | 88.92029
565.51494 | 87.68683
576.71704 | 86.63663
588.78314 | 86.52018
600.88999 | 86.36886
613.86084 | 86.1747
624.47336 | 84.27514
630.95878 | 79.84871
633.9067 | 73.5419
636.73671 | 67.9348
639.21296 | 62.5543
640.81806 | 57.80434
642.16088 | 52.30531
644.22442 | 47.03313
645.67552 | 41.71152
646.87755 | 36.76765
648.05672 | 32.30012
649.62895 | 28.2926
651.35839 | 23.25358
654.54215 | 17.41989
657.96174 | 11.29058
663.97549 | 5.3984
670.3603 | 2.3569
681.7811 | 0.90495
692.11421 | 0.63457